## Sheet1
cycle number | Vg | Q | RL | T_CCCV | T_CVCA | Capacity
1 | 0.0001006749 | 1.158337 | 1.232392 | 2458.854 | 2312.138 | 4098.422
1 | 8.499498e-05 | 2.296981 | 1.019585 | 2260.873 | 2251.498 | 4062.851
1 | 8.597334e-05 | 3.434436 | 1.03077 | 2230.186 | 2231.967 | 4061.905
1 | 8.69884e-05 | 4.571446 | 1.040778 | 2256.375 | 2228.217 | 4060.554
2 | 0.0001065825 | 5.708244 | 1.279485 | 2162.502 | 2247.561 | 4039.89
3 | 0.0001064139 | 6.840446 | 1.282429 | 2096.911 | 2077.692 | 4032.749
4 | 0.000106261 | 7.969507 | 1.278014 | 2087.646 | 2042.678 | 4010.599
5 | 0.0001041188 | 9.089816 | 1.231509 | 2107.75 | 2166.89 | 3966.723
6 | 0.0001001155 | 10.20014 | 1.170286 | 2103.516 | 2159.859 | 3948.824
7 | 9.859503e-05 | 11.30567 | 1.147917 | 2105.312 | 2151.903 | 3936.507
8 | 9.764887e-05 | 12.40761 | 1.135849 | 2113.531 | 2144.327 | 3920.365
9 | 9.594896e-05 | 13.50619 | 1.115245 | 2130.813 | 2104.737 | 3942.5
10 | 9.984644e-05 | 14.61096 | 1.172935 | 2055.645 | 2019.662 | 3947.878
11 | 0.0001018984 | 15.71658 | 1.185298 | 2071.459 | 1983.588 | 3947.15
12 | 0.0001011779 | 16.82202 | 1.18883 | 2045.804 | 1969.242 | 3945.624
13 | 0.0001011533 | 17.92703 | 1.19089 | 2047.054 | 1959.571 | 3943.542
14 | 0.0001011776 | 19.03134 | 1.192656 | 2049.992 | 1934.775 | 3941.978
15 | 0.0001013869 | 20.13524 | 1.195894 | 2021.728 | 1922.338 | 3940.106
16 | 0.0001016476 | 21.2386 | 1.198248 | 2021.463 | 1911.62 | 3937.409
17 | 0.0001018452 | 22.34112 | 1.199131 | 2017.088 | 1905.245 | 3933.879
18 | 0.0001020844 | 23.44279 | 1.198837 | 2014.15 | 1900.433 | 3931.335
19 | 0.000101767 | 24.54373 | 1.199426 | 2010.291 | 1898.246 | 3928.487
20 | 0.0001018612 | 25.64379 | 1.19972 | 2006.995 | 1887.777 | 3926.098
21 | 0.0001020794 | 26.74328 | 1.20178 | 2005.12 | 1880.7 | 3923.869
22 | 0.000102234 | 27.84211 | 1.203547 | 2004.699 | 1870.513 | 3921.534
23 | 0.0001024734 | 28.9403 | 1.205313 | 2000.714 | 1871.075 | 3918.632
24 | 0.0001025976 | 30.03765 | 1.205313 | 1995.59 | 1870.763 | 3915.824
25 | 0.0001027242 | 31.13368 | 1.205313 | 2020.683 | 1843.575 | 3876.943
26 | 9.657455e-05 | 32.21748 | 1.110536 | 2035.13 | 2020.846 | 3849.765
27 | 9.435496e-05 | 33.29533 | 1.076687 | 2053.986 | 2028.893 | 3836.552
28 | 9.347792e-05 | 34.3696 | 1.060498 | 2051.907 | 2053.235 | 3826.775
29 | 9.288294e-05 | 35.44111 | 1.052257 | 2032.923 | 2054.469 | 3815.881
30 | 9.275801e-05 | 36.51119 | 1.041661 | 2071.549 | 1999.02 | 3852.659
31 | 9.785811e-05 | 37.59092 | 1.12643 | 2009.413 | 1931.726 | 3861.325
32 | 9.944779e-05 | 38.67276 | 1.147328 | 2028.82 | 1917.071 | 3832.381
33 | 9.473745e-05 | 39.74402 | 1.073155 | 2032.486 | 2050.595 | 3804.387
34 | 9.252831e-05 | 40.80936 | 1.039012 | 2049.251 | 2066.25 | 3795.631
35 | 9.202516e-05 | 41.8725 | 1.033125 | 2065.422 | 2067.547 | 3790.691
36 | 9.221295e-05 | 42.93418 | 1.031948 | 2053.875 | 2072.078 | 3782.096
37 | 9.143769e-05 | 43.99505 | 1.025472 | 2061.844 | 2017.8 | 3819.01
38 | 9.701004e-05 | 45.06558 | 1.104649 | 2033.927 | 1950.491 | 3827.644
39 | 9.855219e-05 | 46.13827 | 1.124664 | 2024.366 | 1932.492 | 3808.665
40 | 9.586325e-05 | 47.20332 | 1.072861 | 2044.829 | 2074.297 | 3773.961
41 | 9.211923e-05 | 48.26069 | 1.026649 | 2055.235 | 2071.281 | 3770.153
42 | 9.232875e-05 | 49.31728 | 1.027827 | 2051.282 | 2067.891 | 3766.925
43 | 9.261282e-05 | 50.37295 | 1.028121 | 2044.876 | 2072.281 | 3760.906
44 | 9.22783e-05 | 51.42708 | 1.022529 | 2054.906 | 2107.015 | 3783.907
45 | 9.593889e-05 | 52.48879 | 1.080808 | 2029.395 | 1969.881 | 3798.663
46 | 9.789837e-05 | 53.55363 | 1.107592 | 2027.412 | 1947.445 | 3803.156
47 | 9.951424e-05 | 54.61769 | 1.116717 | 2045.126 | 2057.423 | 3757.032
48 | 9.276636e-05 | 55.6705 | 1.029593 | 2028.97 | 2061.141 | 3753.317
49 | 9.296393e-05 | 56.72212 | 1.029593 | 2050.188 | 2065.547 | 3748.992
50 | 9.325523e-05 | 57.77274 | 1.029593 | 2042.938 | 2066.484 | 3741.869
1 | 7.036118e-05 | 58.82506 | 0.7794059 | 2116.438 | 2071.735 | 3917.456
2 | 0.0001069006 | 59.9224 | 1.240928 | 2064.078 | 2111.296 | 3903.981
3 | 0.0001072097 | 61.01777 | 1.24858 | 2057.8 | 2003.973 | 3917.626
4 | 0.0001111509 | 62.11548 | 1.299206 | 2023.521 | 1973.272 | 3916.233
5 | 0.0001131222 | 63.21089 | 1.310391 | 2042.596 | 2045.017 | 3881.797
7 | 0.0001068423 | 65.26839 | 1.226211 | 2056.656 | 2108 | 3862.142
8 | 0.0001057057 | 66.35013 | 1.207667 | 2056.735 | 2090.984 | 3852.268
9 | 0.0001053102 | 67.42768 | 1.192656 | 2030.406 | 2175.794 | 3821.387
10 | 0.0001003792 | 68.49887 | 1.132022 | 2093.391 | 2127.531 | 3828.952
11 | 0.0001034137 | 69.57134 | 1.162045 | 2073.767 | 2127.281 | 3820.339
12 | 0.0001070287 | 70.6406 | 1.149388 | 2041.47 | 2163.232 | 3791.233
13 | 9.801746e-05 | 71.70246 | 1.088755 | 2091.873 | 2208.074 | 3783.042
14 | 9.762087e-05 | 72.76225 | 1.083162 | 2086.983 | 2189.606 | 3775.69
15 | 9.712809e-05 | 73.82023 | 1.075804 | 2079.201 | 2174.044 | 3770.404
16 | 9.725124e-05 | 74.87614 | 1.073155 | 2085.311 | 2212.699 | 3754.125
17 | 9.516736e-05 | 75.92836 | 1.048136 | 2097.03 | 2192.732 | 3762.011
18 | 9.755906e-05 | 76.98271 | 1.077276 | 2088.234 | 2174.217 | 3759.339
19 | 9.757808e-05 | 78.03573 | 1.076393 | 2084.062 | 2160.138 | 3739.214
20 | 9.509799e-05 | 79.08307 | 1.038717 | 2081.451 | 2237.167 | 3730.843
21 | 9.469368e-05 | 80.12884 | 1.033419 | 2081.061 | 2215.668 | 3727.297
22 | 9.504628e-05 | 81.1733 | 1.031653 | 2074.608 | 2202.059 | 3723.611
23 | 9.484886e-05 | 82.21633 | 1.032831 | 2061.28 | 2219.355 | 3707.84
24 | 9.351362e-05 | 83.25593 | 1.010461 | 2103.436 | 2201.279 | 3721.477
25 | 9.576751e-05 | 84.29905 | 1.044898 | 2078.25 | 2175.639 | 3720.054
26 | 9.782641e-05 | 85.3414 | 1.046076 | 2071.687 | 2174.701 | 3715.396
27 | 9.574282e-05 | 86.38253 | 1.042838 | 2062.688 | 2175.701 | 3709.705
28 | 9.541977e-05 | 87.42212 | 1.037246 | 2084.718 | 2174.733 | 3705.723
29 | 9.538497e-05 | 88.46066 | 1.035185 | 2078.797 | 2167.593 | 3705.314
30 | 9.589312e-05 | 89.49905 | 1.040778 | 2078.844 | 2167.015 | 3701.44
31 | 9.56551e-05 | 90.53612 | 1.037246 | 2064.734 | 2177.702 | 3694.334
32 | 9.533564e-05 | 91.57146 | 1.030182 | 2053.219 | 2181.311 | 3689.756
33 | 9.514613e-05 | 92.60544 | 1.026061 | 2074.312 | 2185.217 | 3686.332
34 | 9.508603e-05 | 93.63848 | 1.026061 | 2065.547 | 2190.17 | 3681.295
35 | 9.486846e-05 | 94.67014 | 1.021646 | 2058.359 | 2190.373 | 3678.469
36 | 9.499669e-05 | 95.70103 | 1.02194 | 2082.093 | 2188.873 | 3675.253
37 | 9.513955e-05 | 96.73124 | 1.021351 | 2079.562 | 2190.842 | 3676.091
38 | 9.563563e-05 | 97.76134 | 1.026649 | 2077.281 | 2190.92 | 3669.726
39 | 9.49567e-05 | 98.78979 | 1.01988 | 2066.906 | 2189.779 | 3665.647
40 | 9.492263e-05 | 99.81712 | 1.016642 | 2057.047 | 2195.17 | 3663.443
41 | 9.557655e-05 | 100.8428 | 1.017525 | 2053.139 | 2265.87 | 3628.958
42 | 9.173555e-05 | 101.8593 | 0.9654271 | 2097.825 | 2299.291 | 3616.152
43 | 9.123234e-05 | 102.873 | 0.95542 | 2080.81 | 2313.025 | 3612.308
44 | 9.120125e-05 | 103.8854 | 0.954537 | 2096.794 | 2315.228 | 3606.241
1 | 8.241236e-05 | 104.6163 | 0.5919127 | 2093.896 | 2218.207 | 3672.136
2 | 0.0001000202 | 105.6464 | 1.065797 | 2071.616 | 2217.348 | 3667.722
3 | 9.861753e-05 | 106.6745 | 1.056966 | 2087.803 | 2214.817 | 3658.904
4 | 9.705337e-05 | 107.7019 | 1.044015 | 2053.915 | 2124.321 | 3689.746
5 | 0.0001017778 | 108.7364 | 1.104944 | 2047.932 | 2106.025 | 3690.773
6 | 0.0001021684 | 109.7696 | 1.105238 | 2023.885 | 2165.006 | 3654.403
7 | 9.677921e-05 | 110.7935 | 1.03077 | 2084.397 | 2224.567 | 3267.355
1 | 7.512958e-05 | 111.7168 | 0.709059 | 2135.506 | 2176.24 | 3759.933
2 | 0.0001010864 | 112.7709 | 1.113773 | 2078.631 | 2208.973 | 3757.596
3 | 0.0001030954 | 113.8264 | 1.144679 | 2046.103 | 2069.275 | 3783.545
4 | 0.0001070981 | 114.8873 | 1.200897 | 2059.12 | 2043.761 | 3787.372
5 | 0.0001098037 | 115.9466 | 1.219441 | 2028.898 | 2192.425 | 3736.704
6 | 0.0001015636 | 116.9933 | 1.108475 | 2079.943 | 2228.16 | 3734.827
7 | 0.0001032895 | 118.039 | 1.129079 | 2085.834 | 2179.88 | 3737.81
8 | 0.0001047972 | 119.085 | 1.145856 | 2086.866 | 2195.864 | 3728.968
9 | 0.0001041632 | 120.1281 | 1.129962 | 2076.303 | 2251.785 | 3722.266
10 | 0.0001169155 | 121.1718 | 1.127902 | 2071.149 | 2108.696 | 3754.564
11 | 0.0001094285 | 122.2232 | 1.210905 | 2045.182 | 2073.416 | 3756.221
12 | 0.0001100755 | 123.2728 | 1.212965 | 2016.574 | 2138.741 | 3717.631
13 | 0.0001034291 | 124.3125 | 1.11966 | 2087.631 | 2238.363 | 3702.592
14 | 0.000101512 | 125.3486 | 1.095819 | 2066.803 | 2230.801 | 3693.42
15 | 0.0001006471 | 126.3824 | 1.082279 | 2081.818 | 2233.786 | 3688.262
16 | 0.000100275 | 127.4144 | 1.07757 | 2069.069 | 2245.832 | 3674.9
17 | 9.824561e-05 | 128.4448 | 1.056672 | 2112.304 | 2169.258 | 3713.393
18 | 0.0001059508 | 129.4851 | 1.158513 | 2055.729 | 2094.791 | 3716.772
19 | 0.0001060231 | 130.5257 | 1.162045 | 2037.058 | 2060.527 | 3678.336
20 | 9.921185e-05 | 131.5531 | 1.058438 | 2059.991 | 2271.035 | 3653.486
21 | 9.689168e-05 | 132.5763 | 1.031065 | 2100.912 | 2251.364 | 3656.973
23 | 9.882763e-05 | 134.5004 | 1.040778 | 2071.584 | 2286.285 | 3641.058
24 | 9.720073e-05 | 135.5193 | 1.024295 | 2083.147 | 2298.441 | 3661.342
25 | 0.0001020637 | 136.5462 | 1.087578 | 2042.681 | 2134.337 | 3678.289
26 | 0.0001031814 | 137.5762 | 1.113185 | 2043.26 | 2108.728 | 3679.444
27 | 0.0001032935 | 138.6063 | 1.114362 | 2048.276 | 2100.479 | 3678.757
28 | 0.0001031564 | 139.6361 | 1.114068 | 2049.277 | 2088.761 | 3677.667
29 | 0.0001030731 | 140.6656 | 1.113479 | 2050.34 | 2080.199 | 3676.38
30 | 0.0001030385 | 141.6949 | 1.113773 | 2022.497 | 2072.324 | 3677.235
31 | 0.0001032919 | 142.7242 | 1.118188 | 2027.106 | 2062.012 | 3676.449
32 | 0.0001032993 | 143.7535 | 1.119071 | 2028.982 | 2052.451 | 3674.836
33 | 0.0001033225 | 144.7821 | 1.117894 | 2024.747 | 2056.981 | 3672.333
34 | 0.0001032353 | 145.8101 | 1.115834 | 2020.247 | 2057.716 | 3670.456
35 | 0.0001031447 | 146.8376 | 1.114951 | 2017.654 | 2056.216 | 3668.8
36 | 0.0001034333 | 147.8645 | 1.115245 | 2015.67 | 2048.388 | 3668.014
37 | 0.0001035805 | 148.8914 | 1.117894 | 2016.232 | 2052.029 | 3667.652
38 | 0.0001037204 | 149.9182 | 1.11966 | 2016.389 | 2050.592 | 3667.524
39 | 0.000103917 | 150.9448 | 1.12172 | 2017.186 | 2038.561 | 3670.1
40 | 0.0001043622 | 151.9726 | 1.131434 | 2003.265 | 2023.265 | 3672.295
42 | 0.0001065971 | 153.9159 | 1.139969 | 2050.18 | 2223.006 | 3602.648
43 | 9.678585e-05 | 154.9243 | 1.01311 | 2066.976 | 2238.224 | 3607.725
44 | 9.922712e-05 | 155.9341 | 1.032242 | 2074.085 | 2240.427 | 3597.183
45 | 9.767611e-05 | 156.941 | 1.018114 | 2080.991 | 2253.395 | 3593.768
46 | 9.824174e-05 | 157.9463 | 1.019291 | 2082.569 | 2305.175 | 3583.028
47 | 9.720674e-05 | 158.9516 | 1.016053 | 2046.588 | 2151.743 | 3625.098
48 | 0.0001019281 | 159.9669 | 1.083457 | 2036.214 | 2115.995 | 3628.529
49 | 0.0001028535 | 160.9807 | 1.088166 | 1977.964 | 2187.287 | 3576.057
50 | 9.717811e-05 | 161.9811 | 1.001042 | 2078.925 | 2302.238 | 3567.268
1 | 7.607988e-05 | 162.9793 | 0.7823493 | 2091.819 | 2330.456 | 3587.877
3 | 0.0001007883 | 164.8814 | 1.0708 | 2064.401 | 2190.071 | 3624.643
4 | 0.000100856 | 165.8974 | 1.071095 | 2032.574 | 2141.229 | 3625.982
5 | 0.0001021982 | 166.9109 | 1.070506 | 2078.819 | 2296.317 | 3573.16
6 | 9.635932e-05 | 167.9121 | 0.9945666 | 2083.491 | 2311.441 | 3579.059
7 | 9.746671e-05 | 168.9151 | 1.008989 | 2078.647 | 2268.192 | 3581.031
8 | 9.807878e-05 | 169.9183 | 1.015465 | 2078.726 | 2272.099 | 3578.224
9 | 9.783478e-05 | 170.9206 | 1.014287 | 2070.413 | 2278.973 | 3583.703
10 | 9.939802e-05 | 171.9262 | 1.032242 | 2042.729 | 2169.087 | 3612.241
11 | 0.0001017993 | 172.9387 | 1.075804 | 2045.105 | 2124.995 | 3619.22
12 | 0.0001033578 | 173.9511 | 1.088461 | 1991.73 | 2199.038 | 3575.086
13 | 9.831743e-05 | 174.9523 | 1.016348 | 2088.694 | 2293.129 | 3570.294
15 | 9.97523e-05 | 176.8333 | 1.036363 | 2088.007 | 2315.285 | 3563.332
16 | 9.862406e-05 | 177.8317 | 1.011638 | 2073.96 | 2283.989 | 3570.237
17 | 9.927919e-05 | 178.8324 | 1.023706 | 2078.132 | 2311.318 | 3598.031
18 | 0.0001020999 | 179.8424 | 1.07757 | 2056.964 | 2130.042 | 3611.947
19 | 0.0001034594 | 180.8551 | 1.096408 | 2024.091 | 2101.871 | 3614.66
20 | 0.0001052645 | 181.8661 | 1.101706 | 2074.414 | 2256.443 | 3562.106
21 | 9.868446e-05 | 182.8648 | 1.017525 | 2079.788 | 2264.958 | 3573.02
22 | 0.0001010363 | 183.8659 | 1.042838 | 2044.118 | 2246.022 | 3588.422
24 | 0.0001053259 | 185.7735 | 1.122309 | 2025.155 | 2084.561 | 3615.612
25 | 0.0001044419 | 186.7859 | 1.109947 | 2034.936 | 2069.717 | 3617.4
26 | 0.0001047791 | 187.7989 | 1.114656 | 2039.436 | 2063.249 | 3618.651
27 | 0.000105631 | 188.8121 | 1.117894 | 2012.437 | 2060.843 | 3619.989
28 | 0.0001056135 | 189.8257 | 1.121132 | 2016.859 | 2058.109 | 3621.362
29 | 0.0001057084 | 190.8396 | 1.124664 | 2020.859 | 2047.531 | 3622.443
30 | 0.0001057856 | 191.8541 | 1.127902 | 2026.438 | 2047.906 | 3626.682
31 | 0.0001063102 | 192.8695 | 1.136437 | 2008.345 | 2029.017 | 3627.861
32 | 0.0001089251 | 193.8852 | 1.139969 | 2011.282 | 2025.782 | 3628.582
33 | 0.0001079264 | 194.9011 | 1.141735 | 2011.954 | 2026.235 | 3628.807
34 | 0.0001070938 | 195.9172 | 1.14409 | 2014.283 | 2030.141 | 3630.591
35 | 0.0001074229 | 196.9337 | 1.148505 | 2018.345 | 2022.861 | 3631.165
36 | 0.0001075258 | 197.9503 | 1.150271 | 2020.533 | 2015.22 | 3631.39
37 | 0.0001076296 | 198.9671 | 1.151743 | 2020.924 | 2015.517 | 3631.656
38 | 0.0001076363 | 199.9839 | 1.15292 | 2024.611 | 2007.767 | 3632.189
39 | 0.0001077541 | 201.0011 | 1.155275 | 1998.455 | 2009.143 | 3632
40 | 0.000107855 | 202.0184 | 1.155864 | 1997.846 | 2013.83 | 3632.061
41 | 0.0001078127 | 203.0355 | 1.155864 | 1998.409 | 2006.987 | 3631.923
42 | 0.0001082849 | 204.0512 | 1.15763 | 1990.33 | 2024.184 | 3595.691
43 | 0.0001043389 | 205.0567 | 1.090815 | 2060.774 | 2199.273 | 3584.95
44 | 0.0001040264 | 206.0608 | 1.086989 | 2058.915 | 2172.836 | 3582.387
45 | 0.0001040573 | 207.0639 | 1.084634 | 2041.009 | 2206.617 | 3570.384
46 | 0.0001027958 | 208.0632 | 1.063736 | 2062.414 | 2238.084 | 3562.142
47 | 0.0001022891 | 209.0616 | 1.054612 | 2077.867 | 2244.461 | 3595.298
48 | 0.0001062341 | 210.0692 | 1.118483 | 2047.669 | 2101.107 | 3605.961
49 | 0.0001076251 | 211.0791 | 1.1332 | 2043.702 | 2074.045 | 3601.994
50 | 0.0001070898 | 212.0852 | 1.116128 | 2048.743 | 2235.881 | 3560.524
1 | 0.000103221 | 213.1612 | 1.150271 | 2202.949 | 2442.789 | 3716.605
2 | 0.0001003974 | 214.2035 | 1.080219 | 2114.044 | 2415.883 | 3726.622
3 | 0.0001139953 | 215.2493 | 1.137909 | 2071.204 | 2239.389 | 3736.576
4 | 0.0001065609 | 216.2965 | 1.165577 | 2058.657 | 2213.78 | 3739.385
5 | 0.000108034 | 217.3443 | 1.18412 | 2067.298 | 2201.015 | 3739.652
6 | 0.0001090618 | 218.3919 | 1.196188 | 2040.502 | 2180.344 | 3738.477
7 | 0.0001102971 | 219.4393 | 1.205901 | 2043.471 | 2169.86 | 3738.15
8 | 0.0001110854 | 220.4866 | 1.215909 | 2046.114 | 2163.564 | 3738.771
9 | 0.0001117733 | 221.5339 | 1.226799 | 2050.956 | 2147.158 | 3737.237
10 | 0.0001122688 | 222.5808 | 1.232686 | 2049.863 | 2144.299 | 3734.826
11 | 0.000112596 | 223.627 | 1.234746 | 2049.019 | 2133.049 | 3732.424
12 | 0.0001142875 | 224.6724 | 1.235335 | 2041.738 | 2135.768 | 3727.785
13 | 0.0001124323 | 225.7165 | 1.231509 | 2033.472 | 2132.626 | 3726.429
14 | 0.0001129653 | 226.7605 | 1.238278 | 2013.349 | 2110.597 | 3724.534
15 | 0.000113006 | 227.8037 | 1.237395 | 2032.911 | 2119.459 | 3722.446
16 | 0.0001131587 | 228.8466 | 1.240045 | 2035.896 | 2106.676 | 3721.716
17 | 0.0001134352 | 229.7723 | 1.242988 | 2035.88 | 0 | 3311.906
18 | 0.0001150098 | 230.8177 | 1.262414 | 2021.553 | 2114.411 | 3717.754
19 | 0.0001134861 | 231.8582 | 1.241516 | 2028.099 | 2066.973 | 3685.636
20 | 0.0001095943 | 232.8879 | 1.164694 | 2076.717 | 2334.026 | 3653.256
21 | 0.0001050796 | 233.9117 | 1.111713 | 2098.061 | 2322.87 | 3658.089
22 | 0.0001067596 | 234.9363 | 1.131139 | 2082.89 | 2316.712 | 3650.348
23 | 0.0001066752 | 235.9586 | 1.125252 | 2085.467 | 2341.182 | 3638.494
24 | 0.0001046668 | 236.9792 | 1.102294 | 2100.514 | 2329.793 | 3666.927
25 | 0.0001098924 | 238.0074 | 1.178233 | 2058.877 | 2192.501 | 3676.165
26 | 0.0001115304 | 239.0374 | 1.19766 | 2047.503 | 2172.142 | 3663.408
27 | 0.0001093781 | 240.0608 | 1.156452 | 2094.779 | 2341.666 | 3622.516
28 | 0.0001042576 | 240.9431 | 1.087578 | 2112.42 | 0 | 3160.013
29 | 0.0001054175 | 241.9619 | 1.104355 | 2110.295 | 2374.15 | 3618.133
30 | 0.0001048439 | 242.9757 | 1.093464 | 2082.046 | 2366.572 | 3613.25
31 | 0.0001048442 | 243.9874 | 1.088755 | 2083.623 | 2407.181 | 3602.706
32 | 0.0001036349 | 244.9989 | 1.081691 | 2073.501 | 2259.826 | 3638.214
33 | 0.0001089858 | 246.0186 | 1.154392 | 2051.611 | 2224.468 | 3642.373
34 | 0.0001100781 | 247.0373 | 1.162633 | 2030.299 | 2285.808 | 3607.521
35 | 0.0001059862 | 248.047 | 1.094936 | 2115.685 | 2441.961 | 3589.412
36 | 0.0001036386 | 249.0532 | 1.06874 | 2107.998 | 2397.134 | 3583.479
37 | 0.0001032481 | 250.0571 | 1.060204 | 2113.263 | 2416.962 | 3579.596
38 | 0.0001033853 | 251.0596 | 1.05991 | 2097.779 | 2450.648 | 3570.59
39 | 0.0001022404 | 252.0622 | 1.054023 | 2159.044 | 2351.761 | 3606.408
40 | 0.0001076278 | 253.0737 | 1.124958 | 2073.829 | 2264.795 | 3614.448
41 | 0.0001083784 | 254.0867 | 1.139675 | 2063.642 | 2236.809 | 3594.909
42 | 0.0001061658 | 255.0912 | 1.091404 | 2087.029 | 2439.227 | 3556.942
43 | 0.0001018938 | 256.0883 | 1.037834 | 2122.826 | 2442.82 | 3559.583
44 | 0.0001027427 | 257.0856 | 1.047253 | 2096.201 | 2432.992 | 3556.595
45 | 0.0001030277 | 258.0821 | 1.048431 | 2119.435 | 2442.649 | 3552.643
46 | 0.0001039502 | 259.0775 | 1.045487 | 2132.185 | 2477.007 | 3575.129
47 | 0.0001063771 | 260.0811 | 1.102883 | 2070.547 | 2288.685 | 3588.725
48 | 0.0001075616 | 261.087 | 1.11966 | 2064.939 | 2264.155 | 3591.018
49 | 0.0001091992 | 262.0909 | 1.123781 | 2090.561 | 2408.884 | 3538.361
50 | 0.0001017843 | 263.0818 | 1.026355 | 2125.559 | 2488.913 | 3532.99
1 | 7.793211e-05 | 264.0715 | 0.7817606 | 2187.856 | 2565.568 | 3574.35
2 | 0.0001036447 | 265.0759 | 1.071389 | 2088.25 | 2341.73 | 3597.344
3 | 0.0001067816 | 266.0845 | 1.11289 | 2070.453 | 2302.341 | 3599.633
4 | 0.0001076803 | 267.0934 | 1.123192 | 2080.547 | 2278.795 | 3599.174
5 | 0.0001078814 | 268.102 | 1.126135 | 2084.673 | 2262.998 | 3598.87
6 | 0.0001081094 | 269.1106 | 1.129962 | 2059.83 | 2244.202 | 3599.334
7 | 0.0001084007 | 270.1192 | 1.134671 | 2066.127 | 2235.343 | 3599.091
8 | 0.0001084921 | 271.1278 | 1.136437 | 2069.642 | 2218.203 | 3598.864
9 | 0.0001087366 | 272.1362 | 1.139086 | 2069.987 | 2215.563 | 3597.391
10 | 0.0001087727 | 273.1442 | 1.139086 | 2038.565 | 2207.813 | 3595.991
11 | 0.000108762 | 274.1517 | 1.139086 | 2038.956 | 2203.891 | 3594.784
12 | 0.0001087963 | 275.159 | 1.139086 | 2067.299 | 2203.626 | 3593.53
13 | 0.0001088377 | 276.166 | 1.139086 | 2065.768 | 2204.735 | 3592.731
14 | 0.0001088452 | 277.1726 | 1.139381 | 2066.503 | 2197.923 | 3592.28
15 | 0.0001090137 | 278.1793 | 1.141735 | 2038.91 | 2193.827 | 3592.288
16 | 0.0001091405 | 279.1858 | 1.143501 | 2040.707 | 2181.439 | 3591.403
17 | 0.0001098462 | 280.1924 | 1.14409 | 2042.332 | 2183.393 | 3590.956
18 | 0.0001103269 | 281.1987 | 1.144679 | 2041.519 | 2183.736 | 3589.504
19 | 0.0001109887 | 282.2023 | 1.144679 | 2078.577 | 2356.963 | 3535.14
20 | 0.0001038523 | 283.1928 | 1.048431 | 2108.997 | 2441.758 | 3525.435
21 | 0.0001034068 | 284.181 | 1.042838 | 2096.311 | 2428.259 | 3523.519
22 | 0.0001037586 | 285.1683 | 1.044015 | 2117.216 | 2449.273 | 3515.39
23 | 0.0001033458 | 286.1528 | 1.033125 | 2113.435 | 2492.444 | 3510.598
24 | 0.000102081 | 287.1391 | 1.034302 | 2093.218 | 2327.559 | 3556.222
25 | 0.0001083826 | 288.1362 | 1.116422 | 2064.814 | 2277.592 | 3562.157
26 | 0.0001088729 | 289.1334 | 1.124075 | 2052.424 | 2234.889 | 3530.72
27 | 0.0001061591 | 290.121 | 1.063736 | 2105.701 | 2485.507 | 3506.464
28 | 0.0001036528 | 291.1038 | 1.034008 | 2105.482 | 2483.742 | 3506.232
29 | 0.0001037612 | 292.0863 | 1.035185 | 2126.669 | 2505.429 | 3505.908
30 | 0.0001048842 | 293.0689 | 1.040483 | 2103.591 | 2479.726 | 3503.188
31 | 0.0001042948 | 294.0517 | 1.038717 | 2118.779 | 2522.836 | 3532.258
32 | 0.0001075091 | 295.0428 | 1.096996 | 2070.391 | 2323.903 | 3540.637
33 | 0.0001080794 | 296.0354 | 1.105826 | 2088.829 | 2299.67 | 3547.951
34 | 0.0001104891 | 297.027 | 1.116422 | 2112.045 | 2464.445 | 3494.168
35 | 0.0001034242 | 298.0058 | 1.023706 | 2146.684 | 2538.178 | 3488.251
36 | 0.0001032775 | 298.9836 | 1.024 | 2124.107 | 2506.35 | 3487.187
37 | 0.0001035732 | 299.961 | 1.024 | 2143.293 | 2537.928 | 3491.049
38 | 0.0001045356 | 300.9392 | 1.035185 | 2118.716 | 2534.256 | 3491.225
39 | 0.0001054751 | 301.92 | 1.044898 | 2101.906 | 2381.73 | 3528.143
40 | 0.0001087653 | 302.9093 | 1.104944 | 2084.032 | 2341.278 | 3532.392
41 | 0.0001091417 | 303.8976 | 1.109358 | 2054.314 | 2351.869 | 3498.376
42 | 0.0001058795 | 304.8768 | 1.049903 | 2124.544 | 2541.943 | 3480.757
43 | 0.000104235 | 305.8529 | 1.028121 | 2135.294 | 2539.459 | 3481.834
44 | 0.0001048634 | 306.8287 | 1.030476 | 2133.291 | 2539.209 | 3478.065
45 | 0.000104072 | 307.8036 | 1.026944 | 2126.528 | 2535.912 | 3470.986
46 | 0.0001052721 | 308.7775 | 1.017819 | 2161.871 | 2569.882 | 3504.582
47 | 0.0001077741 | 309.7612 | 1.085517 | 2090.875 | 2386.355 | 3517.95
48 | 0.0001089958 | 310.7477 | 1.104061 | 2091.578 | 2358.512 | 3511.628
49 | 0.0001085945 | 311.7292 | 1.079336 | 2111.935 | 2535.053 | 3463.981
50 | 0.0001032113 | 312.7003 | 1.010755 | 2148.7 | 2581.518 | 3465.876
1 | 8.05187e-05 | 313.6717 | 0.7852927 | 2169.105 | 2620.114 | 3482.497
2 | 0.0001043416 | 314.648 | 1.026649 | 2144.543 | 2603.442 | 3478.105
3 | 0.0001034882 | 315.6253 | 1.029887 | 2117.529 | 2444.462 | 3512.181
4 | 0.000108366 | 316.6103 | 1.092876 | 2096.406 | 2397.542 | 3517.133
5 | 0.0001091408 | 317.5965 | 1.102294 | 2081.455 | 2378.261 | 3517.776
6 | 0.0001091017 | 318.5828 | 1.103766 | 2086.937 | 2367.621 | 3518.103
7 | 0.0001091042 | 319.5691 | 1.104944 | 2090.125 | 2356.981 | 3518.421
8 | 0.000109457 | 320.5558 | 1.107003 | 2074.204 | 2330.341 | 3525.2
9 | 0.0001100213 | 321.5441 | 1.120249 | 2060.533 | 2307.81 | 3526.71
10 | 0.0001102063 | 322.5328 | 1.123781 | 2067.423 | 2297.311 | 3527.955
11 | 0.0001114374 | 323.5219 | 1.126724 | 2072.564 | 2292.92 | 3528.573
12 | 0.0001106424 | 324.5111 | 1.127902 | 2076.892 | 2287.124 | 3529.071
13 | 0.0001106205 | 325.5003 | 1.129668 | 2049.471 | 2277.03 | 3529.55
14 | 0.0001106781 | 326.4897 | 1.131434 | 2052.815 | 2268.406 | 3529.675
15 | 0.000110775 | 327.4792 | 1.132317 | 2054.737 | 2268.484 | 3530.374
16 | 0.0001108441 | 328.4688 | 1.134377 | 2059.253 | 2255.969 | 3531.182
17 | 0.0001109211 | 329.4587 | 1.137615 | 2069.347 | 2237.313 | 3533.021
18 | 0.0001112716 | 330.4489 | 1.141147 | 2039.081 | 2243.298 | 3531.788
19 | 0.0001110884 | 331.4388 | 1.139381 | 2039.55 | 2236.735 | 3531.821
20 | 0.0001111868 | 332.4266 | 1.140558 | 2040.238 | 2214.077 | 3488.101
21 | 0.0001069567 | 333.4029 | 1.061676 | 2098.436 | 2483.538 | 3469.871
22 | 0.0001053965 | 334.3755 | 1.040778 | 2099.841 | 2488.648 | 3470.96
23 | 0.0001077758 | 335.3486 | 1.048431 | 2102.216 | 2493.632 | 3470.074
24 | 0.0001064498 | 336.321 | 1.050197 | 2125.7 | 2495.585 | 3463.192
25 | 0.0001061484 | 337.293 | 1.041661 | 2126.89 | 2562.96 | 3492.242
26 | 0.0001095345 | 338.2734 | 1.101411 | 2081.438 | 2362.575 | 3504.884
28 | 0.0001136908 | 340.1132 | 1.141147 | 2048.093 | 2483.445 | 3468.9
29 | 0.0001072752 | 341.0854 | 1.054023 | 2139.949 | 2546.24 | 3461.322
30 | 0.0001064504 | 342.0563 | 1.047253 | 2145.263 | 2508.351 | 3464.898
31 | 0.0001072423 | 343.0274 | 1.053434 | 2100.982 | 2538.898 | 3455.785
32 | 0.0001062099 | 343.9953 | 1.037246 | 2107.826 | 2560.569 | 3446.679
33 | 0.0001043636 | 344.9636 | 1.026944 | 2144.623 | 2456.526 | 3492.61
34 | 0.0001113415 | 345.9433 | 1.115834 | 2076.33 | 2367.294 | 3502.151
35 | 0.0001117976 | 346.9252 | 1.128785 | 2073.705 | 2331.186 | 3479.432
36 | 0.0001085424 | 347.8974 | 1.069623 | 2091.717 | 2518.898 | 3450.346
37 | 0.0001059181 | 348.8647 | 1.036068 | 2114.466 | 2526.741 | 3454.315
38 | 0.0001067535 | 349.8331 | 1.046664 | 2093.233 | 2526.648 | 3458.166
39 | 0.0001078531 | 350.8024 | 1.057555 | 2092.436 | 2545.335 | 3454.89
40 | 0.0001078649 | 351.7711 | 1.056378 | 2118.451 | 2546.913 | 3473.259
41 | 0.0001104241 | 352.7479 | 1.104355 | 2082.204 | 2386.903 | 3496.603
42 | 0.0001124681 | 353.729 | 1.133788 | 2064.502 | 2347.42 | 3501.679
43 | 0.0001141915 | 354.7089 | 1.140852 | 2019.688 | 2455.555 | 3461.74
44 | 0.0001083923 | 355.6791 | 1.063736 | 2126.654 | 2543.382 | 3452.518
45 | 0.0001078389 | 356.6475 | 1.055789 | 2117.732 | 2538.429 | 3454.043
46 | 0.0001086448 | 357.616 | 1.063736 | 2117.279 | 2548.444 | 3450.949
47 | 0.0001102171 | 358.583 | 1.061087 | 2101.857 | 2565.303 | 3445.53
48 | 0.0001075647 | 359.5509 | 1.055789 | 2157.529 | 2495.386 | 3467.084
49 | 0.0001114412 | 360.5208 | 1.086989 | 2137.387 | 2599.067 | 3440.336
50 | 0.0001084424 | 361.485 | 1.051374 | 2122.747 | 2624.27 | 3436.211
1 | 8.180009e-05 | 362.4487 | 0.7823493 | 2161.793 | 2684.082 | 3460.227
2 | 0.0001073381 | 363.4195 | 1.049019 | 2140.215 | 2603.521 | 3456.32
3 | 0.0001079586 | 364.388 | 1.05108 | 2117.247 | 2626.442 | 3448.607
4 | 0.0001070162 | 365.3569 | 1.047548 | 2135.076 | 2490.93 | 3480.238
5 | 0.000111446 | 366.3333 | 1.109653 | 2087.078 | 2442.698 | 3485.819
6 | 0.0001122393 | 367.3109 | 1.118777 | 2103.968 | 2417.446 | 3488.406
7 | 0.0001124107 | 368.2891 | 1.124664 | 2083.594 | 2402.574 | 3489.83
8 | 0.0001126569 | 369.2675 | 1.12849 | 2089.985 | 2392.746 | 3490.502
9 | 0.0001127261 | 370.2463 | 1.130256 | 2064.392 | 2389.059 | 3491.953
10 | 0.0001129324 | 371.2253 | 1.133788 | 2070.079 | 2375.747 | 3301.007
1 | 7.922533e-05 | 372.1488 | 0.7411419 | 2150.209 | 2388.066 | 3497.703
2 | 0.0001060625 | 373.131 | 1.070506 | 2069.757 | 2330.301 | 3514.149
3 | 0.0001094211 | 374.1174 | 1.11289 | 2086.165 | 2274.819 | 3524.578
4 | 0.0001107695 | 375.1058 | 1.129962 | 2069.134 | 2277.554 | 3527.984
5 | 0.0001125142 | 376.0933 | 1.138203 | 2025.32 | 2377.784 | 3495.126
6 | 0.0001073055 | 377.0732 | 1.071389 | 2108.631 | 2414.971 | 3494.965
7 | 0.0001078352 | 378.0535 | 1.080513 | 2090.757 | 2394.956 | 3505.406
8 | 0.0001098081 | 379.0369 | 1.108475 | 2070.445 | 2345.692 | 3512.829
9 | 0.000111071 | 380.0218 | 1.124664 | 2059.93 | 2316.817 | 3512.129
10 | 0.0001109772 | 381.0069 | 1.125252 | 2075.228 | 2277.508 | 3528.134
11 | 0.0001142517 | 381.9962 | 1.16646 | 2051.229 | 2257.759 | 3531.056
12 | 0.000114596 | 382.9861 | 1.172641 | 2059.167 | 2246.525 | 3513.556
13 | 0.0001116008 | 383.9693 | 1.123781 | 2059.929 | 2367.754 | 3500.399
14 | 0.0001109235 | 384.9503 | 1.113479 | 2069.725 | 2381.441 | 3499.694
15 | 0.0001112065 | 385.9322 | 1.122015 | 2068.008 | 2324.536 | 3509.14
16 | 0.0001130106 | 386.916 | 1.14203 | 2052.024 | 2329.364 | 3508.84
17 | 0.0001132496 | 387.8993 | 1.143207 | 2070.351 | 2344.082 | 3514.126
18 | 0.0001146605 | 388.8853 | 1.164988 | 2051.964 | 2285.292 | 3522.475
19 | 0.0001155268 | 389.8729 | 1.178233 | 2067.839 | 2268.572 | 3523.727
20 | 0.0001167541 | 390.8591 | 1.181177 | 2026.868 | 2360.692 | 3493.982
21 | 0.0001115779 | 391.8385 | 1.117305 | 2088.179 | 2393.222 | 3493.3
22 | 0.0001118753 | 392.8178 | 1.121426 | 2062.93 | 2374.254 | 3491.48
23 | 0.0001122187 | 393.7966 | 1.122898 | 2086.398 | 2390.082 | 3488.104
24 | 0.0001134112 | 394.774 | 1.1176 | 2072.632 | 2404.347 | 3480.851
25 | 0.0001107592 | 395.7508 | 1.106709 | 2111.555 | 2364.663 | 3504.311
26 | 0.0001150109 | 396.7338 | 1.163516 | 2055.277 | 2310.977 | 3509.599
27 | 0.0001155591 | 397.7177 | 1.172052 | 2067.23 | 2291.712 | 3494.206
28 | 0.0001130879 | 398.6955 | 1.127018 | 2075.461 | 2413.097 | 3478.395
29 | 0.0001114698 | 399.6709 | 1.109947 | 2087.742 | 2409.441 | 3481.629
30 | 0.0001126319 | 400.6473 | 1.119954 | 2074.586 | 2386.145 | 3484.796
31 | 0.0001128736 | 401.6246 | 1.129373 | 2085.648 | 2368.49 | 3490.646
32 | 0.0001142823 | 402.6027 | 1.143796 | 2086.18 | 2392.317 | 3493.618
33 | 0.0001152169 | 403.5834 | 1.15969 | 2074.964 | 2303.743 | 3506.082
34 | 0.0001162381 | 404.5665 | 1.179116 | 2037.84 | 2285.119 | 3508.397
35 | 0.0001165137 | 405.5501 | 1.181765 | 2046.09 | 2266.916 | 3509.363
36 | 0.0001165626 | 406.534 | 1.185298 | 2051.747 | 2264.073 | 3509.911
37 | 0.0001165166 | 407.5179 | 1.184415 | 2053.343 | 2259.901 | 3509.877
38 | 0.0001164434 | 408.5021 | 1.184709 | 2057.028 | 2253.996 | 3513.696
39 | 0.000119603 | 409.4873 | 1.192656 | 2041.779 | 2233.543 | 3514.93
40 | 0.0001172644 | 410.4727 | 1.194717 | 2046.264 | 2225.278 | 3515.485
41 | 0.0001170508 | 411.4582 | 1.195305 | 2049.077 | 2218.137 | 3515.461
42 | 0.0001170607 | 412.4437 | 1.195894 | 2021.233 | 2213.106 | 3515.448
43 | 0.0001172071 | 413.4289 | 1.196482 | 2020.17 | 2201.888 | 3514.361
44 | 0.0001170316 | 414.4142 | 1.195894 | 2021.655 | 2210.544 | 3514.674
45 | 0.0001170575 | 415.3994 | 1.195894 | 2019.673 | 2211.7 | 3514.075
46 | 0.0001171606 | 416.3845 | 1.195599 | 2019.78 | 2209.451 | 3514.158
47 | 0.0001170878 | 417.3696 | 1.196482 | 2022.421 | 2203.248 | 3514.239
48 | 0.000117133 | 418.3547 | 1.196777 | 2022.171 | 2203.201 | 3514.002
49 | 0.0001171675 | 419.3396 | 1.197365 | 2021.765 | 2200.888 | 3512.941
50 | 0.0001177315 | 420.3224 | 1.196188 | 1991.029 | 2256.774 | 3485.556
1 | 7.656758e-05 | 421.284 | 0.7546815 | 2154.321 | 2335.288 | 3551.582
2 | 0.0001086885 | 422.2815 | 1.124075 | 2029.588 | 2230.43 | 3543.833
3 | 0.0001081515 | 423.2745 | 1.109064 | 2046.618 | 2252.054 | 3548.557
4 | 0.0001103879 | 424.2709 | 1.134083 | 2042.076 | 2160.279 | 3571.58
5 | 0.0001124467 | 425.2721 | 1.171758 | 2017.468 | 2150.624 | 3576.527
6 | 0.0001137946 | 426.273 | 1.182354 | 1994.842 | 2215.931 | 3548.457
7 | 0.0001098045 | 427.2668 | 1.12643 | 2040.557 | 2283.148 | 3543.397
8 | 0.000110092 | 428.2602 | 1.128196 | 2046.854 | 2255.977 | 3545.366
9 | 0.0001107095 | 429.2537 | 1.135849 | 2045.932 | 2264.289 | 3543.425
10 | 0.0001111834 | 430.2463 | 1.137909 | 2029.838 | 2291.445 | 3535.675
11 | 0.0001101185 | 431.2381 | 1.128785 | 2066.854 | 2244.573 | 3558.484
12 | 0.0001144827 | 432.2359 | 1.186769 | 2039.842 | 2189.935 | 3562.287
13 | 0.0001152508 | 433.2343 | 1.194422 | 2018.671 | 2174.826 | 3550.985
14 | 0.0001136594 | 434.2273 | 1.162928 | 2028.447 | 2304.538 | 3524.214
15 | 0.0001110541 | 435.215 | 1.122015 | 2073.227 | 2323.787 | 3527.188
16 | 0.0001117702 | 436.2038 | 1.139675 | 2037.151 | 2287.382 | 3526.72
17 | 0.0001133472 | 437.1903 | 1.14203 | 2045.461 | 2391.566 | 3498.413
18 | 0.0001098783 | 438.1699 | 1.092581 | 2112.522 | 2494.157 | 3500.988
19 | 0.0001107713 | 439.154 | 1.122898 | 2064.479 | 2284.587 | 3528.336
20 | 0.0001144715 | 440.1435 | 1.170286 | 2054.153 | 2251.479 | 3532.229
21 | 0.0001160537 | 441.1309 | 1.17735 | 1978.339 | 2356.551 | 3492.195
22 | 0.000111101 | 442.1079 | 1.100528 | 2087.975 | 2520.313 | 3470.642
23 | 0.0001088432 | 443.081 | 1.071978 | 2088.069 | 2528.063 | 3466.5
24 | 0.0001089456 | 444.0522 | 1.068151 | 2092.724 | 2565.877 | 3459.331
25 | 0.0001089827 | 445.0215 | 1.063736 | 2105.474 | 2585.376 | 3452.355
26 | 0.0001078629 | 445.9918 | 1.061088 | 2175.693 | 2459.692 | 3490.894
27 | 0.0001133486 | 446.9717 | 1.140264 | 2055.51 | 2326.742 | 3499.98
28 | 0.0001142701 | 447.9533 | 1.153215 | 2048.103 | 2295.415 | 3503.264
29 | 0.0001143953 | 448.8097 | 1.159101 | 2032.199 | 0 | 3067.219
30 | 0.0001167711 | 449.7963 | 1.186475 | 2053.184 | 2297.898 | 3503.946
31 | 0.0001158292 | 450.7794 | 1.163222 | 2042.34 | 2258.917 | 3506.368
32 | 0.000114875 | 451.7631 | 1.16852 | 2026.092 | 2230.106 | 3508.273
33 | 0.000115044 | 452.747 | 1.172052 | 2032.826 | 2217.137 | 3508.338
34 | 0.0001150606 | 453.731 | 1.172935 | 2035.671 | 2211.088 | 3506.689
35 | 0.0001152501 | 454.7137 | 1.169698 | 2018.28 | 2235.481 | 3501.191
36 | 0.0001146712 | 455.6955 | 1.163811 | 2040.342 | 2239.122 | 3499.123
37 | 0.0001145809 | 456.6766 | 1.162045 | 2036.951 | 2238.793 | 3497.011
38 | 0.0001145255 | 457.6572 | 1.160573 | 2033.045 | 2238.2 | 3494.917
39 | 0.0001144444 | 458.6372 | 1.159396 | 2031.624 | 2232.137 | 3494.341
40 | 0.0001145609 | 459.6172 | 1.160279 | 2031.202 | 2230.216 | 3493.373
41 | 0.0001146073 | 460.5968 | 1.161162 | 2031.968 | 2223.951 | 3492.261
42 | 0.0001146753 | 461.5761 | 1.161456 | 2030.452 | 2223.169 | 3490.762
43 | 0.0001146015 | 462.5551 | 1.159984 | 2027.718 | 2224.42 | 3489.427
44 | 0.0001188341 | 463.5297 | 1.159101 | 2011.634 | 2447.472 | 3425.789
45 | 0.0001083648 | 464.4893 | 1.044898 | 2076.619 | 2567.844 | 3418.575
46 | 0.0001092135 | 465.4481 | 1.053434 | 2095.397 | 2596.765 | 3395.297
47 | 0.0001056127 | 466.3999 | 1.0084 | 2107.897 | 2592.297 | 3391.864
48 | 0.0001061344 | 467.3503 | 1.010755 | 2089.725 | 2620.562 | 3382.425
49 | 0.0001042209 | 468.3015 | 1.00428 | 2120.414 | 2469.209 | 3435.047
50 | 0.0001119586 | 469.2652 | 1.102294 | 2056.511 | 2374.773 | 3445.045
1 | 8.33972e-05 | 470.227 | 0.7991266 | 2182.88 | 2780.638 | 3420.328
2 | 0.000106536 | 471.1872 | 1.026649 | 2120.865 | 2632.937 | 3408.742
3 | 0.0001066617 | 472.1423 | 1.016053 | 2120.396 | 2711.576 | 3426.105
4 | 0.0001092049 | 473.1055 | 1.06874 | 2084.493 | 2445.365 | 3445.722
5 | 0.0001111313 | 474.072 | 1.095525 | 2062.229 | 2407.116 | 3448.155
6 | 0.0001134089 | 475.0355 | 1.101117 | 2045.509 | 2575.704 | 3396.563
7 | 0.0001087611 | 475.9866 | 1.020174 | 2131.536 | 2689.295 | 3378.069
8 | 0.0001131033 | 476.9334 | 1.003691 | 2101.193 | 2697.404 | 3371.573
1 | 0.0001431097 | 477.2222 | 0.2560737 | 993.0584 | 2447.761 | 3370.61
2 | 0.0001118446 | 478.1666 | 1.066974 | 2096.458 | 2519.887 | 3348.638
3 | 0.0001079347 | 479.105 | 1.016642 | 2090.959 | 2567.088 | 3358.266
4 | 0.0001104641 | 480.0461 | 1.035185 | 2136.66 | 2643.509 | 3379.279
5 | 0.0001115273 | 480.9965 | 1.07551 | 2093.82 | 2436.532 | 3407.5
6 | 0.0001133398 | 481.9521 | 1.101411 | 2079.758 | 2402.859 | 3415.892
7 | 0.0001152661 | 482.9068 | 1.107298 | 2018.585 | 2571.151 | 3376.417
8 | 0.0001102178 | 483.8523 | 1.037834 | 2119.582 | 2703.132 | 3366.414
9 | 0.0001093151 | 484.7965 | 1.029299 | 2120.41 | 2672.523 | 3365.18
10 | 0.0001094849 | 485.7395 | 1.026944 | 2128.019 | 2716.007 | 3357.058
11 | 0.0001087709 | 486.6803 | 1.016936 | 2116.207 | 2710.429 | 3352.048
12 | 0.0001081285 | 487.6221 | 1.014876 | 2160.753 | 2673.932 | 3385.409
13 | 0.0001118648 | 488.5726 | 1.074038 | 2069.353 | 2519.217 | 3397.289
14 | 0.0001127515 | 489.5255 | 1.088755 | 2069.603 | 2480.564 | 3389.739
15 | 0.00011258 | 490.4723 | 1.065208 | 2086.067 | 2661.68 | 3350.709
16 | 0.0001091083 | 491.4119 | 1.016642 | 2124.552 | 2765.022 | 3349.462
17 | 0.0001094356 | 492.3505 | 1.01988 | 2125.642 | 2748.631 | 3339.46
18 | 0.0001088933 | 493.2864 | 1.009578 | 2128.269 | 2782.801 | 3334.621
19 | 0.0001097239 | 494.2211 | 1.008106 | 2133.521 | 2828.034 | 3333.305
20 | 0.0001088791 | 495.1588 | 1.015465 | 2103.037 | 2635.667 | 3367.317
21 | 0.00011212 | 496.1037 | 1.064913 | 2081.726 | 2578.294 | 3373.764
22 | 0.0001123926 | 497.0476 | 1.073155 | 2070.087 | 2521.339 | 3337.056
23 | 0.000109476 | 497.9826 | 1.01517 | 2129.003 | 2767.274 | 3328.846
24 | 0.0001086785 | 498.9171 | 1.010167 | 2116.254 | 2711.867 | 3334.028
25 | 0.0001092583 | 499.852 | 1.018114 | 2095.021 | 2703.196 | 3330.817
26 | 0.0001092363 | 500.7863 | 1.016348 | 2088.317 | 2719.602 | 3328.523
27 | 0.0001093416 | 501.7193 | 1.01311 | 2095.723 | 2766.118 | 3347.357
28 | 0.0001117532 | 502.6599 | 1.057555 | 2056.461 | 2581.092 | 3360.176
29 | 0.0001126148 | 503.6024 | 1.069623 | 2048.806 | 2549.938 | 3363.099
30 | 0.0001140576 | 504.5432 | 1.073744 | 2059.162 | 2664.884 | 3322.61
31 | 0.0001090594 | 505.4747 | 1.008989 | 2104.598 | 2707.602 | 3320.934
32 | 0.0001092768 | 506.4062 | 1.013404 | 2080.536 | 2687.462 | 3320.691
33 | 0.0001095336 | 507.3375 | 1.015759 | 2079.114 | 2695.006 | 3318.019
34 | 0.0001093496 | 508.2672 | 1.013699 | 2067.943 | 2700.211 | 3308.773
35 | 0.0001083287 | 509.1968 | 1.00634 | 2113.505 | 2632.828 | 3339.538
36 | 0.0001120761 | 510.134 | 1.057849 | 2069.931 | 2572.39 | 3344.789
37 | 0.0001126048 | 511.072 | 1.063736 | 2050.759 | 2556.469 | 3346.585
38 | 0.000112684 | 512.0106 | 1.06668 | 2058.572 | 2546.313 | 3346.343
39 | 0.0001125724 | 512.9491 | 1.066091 | 2059.697 | 2547.626 | 3345.998
40 | 0.0001125339 | 513.8872 | 1.066091 | 2031.042 | 2531.579 | 3345.304
41 | 0.0001125927 | 514.8254 | 1.066974 | 2032.307 | 2534.08 | 3344.83
42 | 0.0001162562 | 515.6281 | 1.06668 | 2041.229 | 0 | 2881.122
43 | 0.0001144698 | 516.572 | 1.091698 | 2034.62 | 2552.596 | 3342.907
44 | 0.0001124083 | 517.5101 | 1.067268 | 2040.527 | 2510.379 | 3343.366
45 | 0.0001123995 | 518.3128 | 1.067268 | 2040.855 | 0 | 2879.772
46 | 0.0001143758 | 519.2558 | 1.089932 | 2031.324 | 2554.033 | 3340.307
47 | 0.0001125827 | 520.1931 | 1.067857 | 2036.183 | 2508.595 | 3339.567
48 | 0.000112532 | 521.1297 | 1.06668 | 2033.449 | 2505.144 | 3338.116
49 | 0.0001126852 | 522.0653 | 1.065208 | 2022.402 | 2513.721 | 3333.202
50 | 0.0001130484 | 523 | 1.061087 | 2043.635 | 2525.986 | 3331.423
1 | 8.281151e-05 | 523.9295 | 0.7608626 | 2166.848 | 2754.086 | 3322.264
2 | 0.0001094724 | 524.8631 | 1.018408 | 2075.178 | 2629.714 | 3311.813
3 | 0.0001089591 | 525.7913 | 1.004574 | 2079.224 | 2691.634 | 3319.557
4 | 0.0001099476 | 526.7247 | 1.030182 | 2076.555 | 2542.047 | 3334.135
5 | 0.0001106627 | 527.66 | 1.04431 | 2038.994 | 2515.423 | 3334.293
6 | 0.00011237 | 528.5926 | 1.04637 | 1986.212 | 2617.153 | 3296.841
7 | 0.0001088251 | 529.5166 | 0.9989816 | 2082.615 | 2695.368 | 3287.546
8 | 0.0001087368 | 530.4387 | 0.9933892 | 2075.756 | 2683.525 | 3286.283
9 | 0.0001088205 | 531.36 | 0.99751 | 2070.287 | 2676.213 | 3279.125
10 | 0.0001086469 | 532.2793 | 0.9913288 | 2082.49 | 2704.696 | 3273.254
11 | 0.0001089892 | 533.1984 | 0.9880911 | 2074.537 | 2702.495 | 3294.953
12 | 0.00011029 | 534.1232 | 1.023117 | 2040.665 | 2598.592 | 3301.602
13 | 0.000110992 | 535.0497 | 1.031359 | 2054.962 | 2595.687 | 3303.555
14 | 0.0001126883 | 535.9737 | 1.034597 | 2053.257 | 2721.4 | 3261.743
15 | 0.0001083642 | 536.8885 | 0.9813213 | 2099.599 | 2760.164 | 3255.084
16 | 0.0001082514 | 537.8022 | 0.9783779 | 2073.959 | 2731.446 | 3254.061
17 | 0.0001082598 | 538.715 | 0.9780836 | 2060.24 | 2752.723 | 3247.301
18 | 0.0001082186 | 539.626 | 0.9736685 | 2078.849 | 2754.773 | 3249.33
19 | 0.0001082489 | 540.5393 | 0.9816157 | 2112.959 | 2698.699 | 3274.176
20 | 0.0001108876 | 541.4583 | 1.017231 | 2052.809 | 2643.748 | 3276.579
21 | 0.0001107894 | 542.3777 | 1.018997 | 2030.274 | 2631.685 | 3262.673
22 | 0.0001100921 | 543.2902 | 0.9948609 | 2060.694 | 2757.648 | 3236.603
23 | 0.0001088736 | 544.1981 | 0.9739629 | 2069.162 | 2815.397 | 3225.569
24 | 0.0001079387 | 545.1038 | 0.964544 | 2047.553 | 2757.68 | 3235.8
25 | 0.0001092873 | 546.0114 | 0.9795553 | 2055.334 | 2778.788 | 3222.504
26 | 0.000113893 | 546.9147 | 0.9633667 | 2071.333 | 2817.443 | 3213.184
27 | 0.0001070205 | 547.8189 | 0.9595403 | 2056.023 | 2711.452 | 3249.945
28 | 0.0001105896 | 548.7312 | 1.005751 | 2032.071 | 2679.137 | 3254.533
29 | 0.0001112917 | 549.6434 | 1.011344 | 2045.946 | 2607.919 | 3225.138
30 | 0.0001090181 | 550.5462 | 0.9695478 | 2040.163 | 2818.771 | 3206.442
31 | 0.0001080751 | 551.4466 | 0.9574803 | 2055.914 | 2797.382 | 3215.276
32 | 0.0001095932 | 552.349 | 0.9710195 | 2046.209 | 2795.38 | 3214.421
33 | 0.0001095775 | 553.2508 | 0.9713138 | 2044.334 | 2790.271 | 3208.774
34 | 0.0001093771 | 554.1505 | 0.9663101 | 2078.129 | 2824.162 | 3215.26
35 | 0.0001096219 | 555.0549 | 0.9842647 | 2059.304 | 2711.12 | 3232.181
36 | 0.0001108028 | 555.9622 | 1.000159 | 2027.009 | 2687.731 | 3233.272
37 | 0.0001107248 | 556.8696 | 1.001042 | 2032.743 | 2677.466 | 3234.784
38 | 0.000110829 | 557.7773 | 1.003397 | 2038.525 | 2660.623 | 3235.057
39 | 0.0001112374 | 558.5439 | 1.004574 | 2014.385 | 0 | 2757.041
40 | 0.0001125974 | 559.4591 | 1.024 | 2043.009 | 2722.856 | 3234.076
41 | 0.0001113222 | 560.3676 | 1.008106 | 2019.04 | 2649.624 | 3236.59
42 | 0.0001113895 | 561.2761 | 1.010755 | 2023.713 | 2637.468 | 3237.683
43 | 0.0001114042 | 562.1847 | 1.012521 | 2029.432 | 2624.187 | 3237.964
44 | 0.0001115334 | 563.0934 | 1.013993 | 2031.075 | 2619.295 | 3237.823
45 | 0.000111536 | 564.0019 | 1.014582 | 2003.025 | 2610.797 | 3238.388
46 | 0.0001116265 | 564.9108 | 1.016642 | 2008.26 | 2605.204 | 3239.321
47 | 0.0001132126 | 565.8195 | 1.018702 | 2011.887 | 2588.627 | 3236.96
48 | 0.0001116433 | 566.7278 | 1.016936 | 2008.762 | 2588.236 | 3236.828
49 | 0.0001121953 | 567.6362 | 1.018114 | 2012.559 | 2578.11 | 3236.805
50 | 0.0001123117 | 568.5445 | 1.019585 | 2014.809 | 2573.987 | 3237.179
1 | 8.413966e-05 | 569.4437 | 0.7331948 | 2184.798 | 3017.812 | 3189.588
2 | 0.000108411 | 570.341 | 0.9507106 | 2093.706 | 2869.268 | 3174.446
3 | 0.0001080074 | 571.2314 | 0.937171 | 2100.987 | 2884.94 | 3181.262
4 | 0.0001082317 | 572.1275 | 0.956303 | 2074.646 | 2745.43 | 3201.482
5 | 0.0001096734 | 573.0266 | 0.9739629 | 2046.679 | 2712.526 | 3204.001
6 | 0.0001103884 | 573.9238 | 0.9780836 | 2026.492 | 2757.631 | 3172.366
7 | 0.0001088895 | 574.8136 | 0.9462955 | 2084.254 | 2851.472 | 3164.226
8 | 0.0001082272 | 575.7021 | 0.9418804 | 2088.613 | 2826.863 | 3161.717
9 | 0.0001081146 | 576.5901 | 0.9415861 | 2060.817 | 2819.973 | 3165.447
10 | 0.0001087105 | 577.4786 | 0.9480615 | 2066.489 | 2815.13 | 3162.521
11 | 0.0001087366 | 578.3663 | 0.9468842 | 2060.458 | 2840.832 | 3175.93
12 | 0.0001097639 | 579.2592 | 0.9692535 | 2036.508 | 2732.401 | 3185.47
13 | 0.0001105347 | 580.1535 | 0.9774949 | 2050.492 | 2721.886 | 3186.381
14 | 0.0001115037 | 581.0458 | 0.9789666 | 1978.07 | 2816.255 | 3151.194
15 | 0.0001084605 | 581.9301 | 0.9395257 | 2064.379 | 2836.364 | 3140.845
16 | 0.0001077872 | 582.8122 | 0.9309899 | 2053.239 | 2835.926 | 3145.523
17 | 0.0001083979 | 583.6955 | 0.9401144 | 2039.178 | 2815.725 | 3143.964
18 | 0.000108628 | 584.5779 | 0.9386427 | 2054.568 | 2840.662 | 3138.76
19 | 0.0001086087 | 585.4595 | 0.9365823 | 2048.865 | 2850.569 | 3155.473
20 | 0.0001098087 | 586.346 | 0.9607176 | 2023.555 | 2749.495 | 3159.669
21 | 0.0001100675 | 587.2331 | 0.9642497 | 2030.196 | 2741.777 | 3160.129
22 | 0.0001113214 | 588.1178 | 0.9657214 | 2010.132 | 2847.49 | 3121.682
23 | 0.000108505 | 588.9936 | 0.9253974 | 2055.77 | 2888.878 | 3111.378
24 | 0.0001079991 | 589.8673 | 0.919805 | 2051.442 | 2863.676 | 3111.667
25 | 0.000108687 | 590.7409 | 0.9218654 | 2045.785 | 2877.613 | 3105.23
26 | 0.0001080862 | 591.6126 | 0.917156 | 2059.739 | 2891.081 | 3099.193
27 | 0.0001075143 | 592.4845 | 0.9133296 | 2032.865 | 2886.725 | 3136.127
28 | 0.0001099344 | 593.3661 | 0.9565973 | 2027.649 | 2739.055 | 3145.258
29 | 0.0001105166 | 594.2495 | 0.9633667 | 2016.634 | 2719.262 | 3148.244
31 | 0.0001089382 | 595.8675 | 0.9409974 | 2025.195 | 2905.521 | 3104.731
32 | 0.0001080247 | 596.7407 | 0.9239257 | 2034.273 | 2837.835 | 3110.953
33 | 0.0001084288 | 597.6151 | 0.9315785 | 2028.539 | 2777.806 | 3116.286
34 | 0.0001088093 | 598.4903 | 0.9374653 | 2007.946 | 2767.01 | 3115.108
35 | 0.0001089096 | 599.365 | 0.9368766 | 2002.212 | 2770.181 | 3132.203
36 | 0.0001102897 | 600.246 | 0.9621893 | 1988.667 | 2670.045 | 3146.922
37 | 0.000110877 | 601.1299 | 0.9733742 | 1987.136 | 2643.031 | 3151.168
38 | 0.0001110571 | 602.0147 | 0.9780836 | 1997.215 | 2630.063 | 3152.605
39 | 0.0001109669 | 602.8998 | 0.9792614 | 2003.777 | 2608.39 | 3152.664
40 | 0.0001110055 | 603.7851 | 0.980144 | 1975.997 | 2611.954 | 3153.551
41 | 0.0001109925 | 604.6706 | 0.981027 | 1980.059 | 2603.048 | 3153.892
42 | 0.0001132969 | 605.556 | 0.9822044 | 1981.997 | 2594.299 | 3153.025
43 | 0.0001113867 | 606.4413 | 0.9824987 | 1984.716 | 2584.534 | 3152.426
44 | 0.0001113736 | 607.3262 | 0.9824987 | 1985.544 | 2567.081 | 3151.881
45 | 0.0001113743 | 608.2113 | 0.983676 | 1986.185 | 2574.691 | 3151.382
46 | 0.0001112705 | 609.0961 | 0.9833817 | 1985.654 | 2573.769 | 3150.276
47 | 0.0001114968 | 609.9805 | 0.9833817 | 1986.201 | 2561.816 | 3148.784
48 | 0.0001117472 | 610.8646 | 0.9833817 | 1983.279 | 2563.738 | 3147.04
50 | 0.000112989 | 612.5048 | 1.004868 | 1987.529 | 2644.05 | 3144.287
1 | 8.618648e-05 | 613.3849 | 0.7458513 | 2078.086 | 2719.355 | 3148.766
2 | 0.0001091045 | 614.2708 | 0.9598346 | 1993.822 | 2615.81 | 3131.906
3 | 0.0001087706 | 615.1497 | 0.9474728 | 2001.993 | 2632.372 | 3123.375
4 | 0.0001081464 | 616.0283 | 0.9489445 | 2005.964 | 2532.862 | 3149.525
5 | 0.0001109715 | 616.9124 | 0.9772006 | 1985.529 | 2525.894 | 3149.138
6 | 0.0001108229 | 617.7959 | 0.9792614 | 1988.935 | 2494.661 | 3117.893
7 | 0.0001086973 | 618.6696 | 0.9427634 | 1979.342 | 2616.092 | 3092.105
8 | 0.0001082488 | 619.537 | 0.9242201 | 2015.15 | 2646.544 | 3091.508
9 | 0.0001081392 | 620.4049 | 0.9283408 | 1995.479 | 2628.794 | 3092.411
10 | 0.000108329 | 621.2728 | 0.9315785 | 2001.041 | 2618.686 | 3084.441
11 | 0.0001078942 | 622.1384 | 0.9239257 | 2008.931 | 2639.966 | 3081.844
12 | 0.0001067197 | 623.0057 | 0.9230427 | 1999.824 | 2521.723 | 3126.237
13 | 0.0001109971 | 623.8833 | 0.9745515 | 1988.014 | 2499.911 | 3128.603
14 | 0.0001110171 | 624.7614 | 0.9777893 | 1967.327 | 2478.788 | 3107.487
15 | 0.0001092122 | 625.6315 | 0.9451181 | 1970.917 | 2574.797 | 3080.151
16 | 0.0001079707 | 626.4957 | 0.9242201 | 1977.588 | 2619.655 | 3074.695
17 | 0.0001077063 | 627.3587 | 0.9227484 | 1980.698 | 2588.484 | 3080.785
18 | 0.0001088802 | 628.223 | 0.9327559 | 1980.479 | 2607.717 | 3073.545
19 | 0.0001087318 | 629.0855 | 0.9280465 | 1996.541 | 2620.639 | 3070.412
20 | 0.0001079096 | 629.9492 | 0.9280465 | 2031.292 | 2537.972 | 3105.179
21 | 0.0001106805 | 630.8212 | 0.9651327 | 1986.011 | 2481.35 | 3111.223
22 | 0.0001107833 | 631.6945 | 0.9698421 | 1967.655 | 2475.553 | 3104.341
23 | 0.0001115316 | 632.5639 | 0.9651327 | 1970.996 | 2565.172 | 3053.322
24 | 0.0001084707 | 633.4203 | 0.9186277 | 1992.369 | 2599.624 | 3038.956
1 |  | 633.4678 | 0 | 0 | 1236.438 | 3149.549
2 | 0.000111186 | 634.3454 | 0.9866194 | 1953.821 | 2277.146 | 3098.83
3 | 0.0001132217 | 635.209 | 0.9751402 | 1886.692 | 2505.384 | 3006.305
4 | 0.000110864 | 636.0493 | 0.9089145 | 2023.952 | 2700.831 | 2956.534
5 | 0.000108948 | 636.8811 | 0.8877221 | 2055.485 | 2608.245 | 2996.836
6 | 0.0001118052 | 637.7224 | 0.9301069 | 1968.364 | 2527.998 | 2999.403
7 | 0.0001124808 | 638.5639 | 0.937171 | 1973.365 | 2518.499 | 2992.276
8 | 0.0001148551 | 639.399 | 0.9324616 | 1975.25 | 2745.486 | 2904.901
9 | 0.000111966 | 640.0579 | 0.8712391 | 2030.937 | 0 | 2383.595
10 | 0.0001109594 | 640.8809 | 0.8656467 | 2039.904 | 3061.308 | 2857.942
11 | 0.0001157679 | 641.6833 | 0.8518128 | 2041.56 | 2996.2 | 2842.073
12 | 0.0001138072 | 642.4805 | 0.845043 | 2041.964 | 2974.06 | 2829.998
13 | 0.0001129548 | 643.2732 | 0.8406279 | 2056.481 | 3033.684 | 2820.461
14 | 0.0001112515 | 644.0671 | 0.8420996 | 2033.95 | 2849.956 | 2861.098
15 | 0.0001127232 | 644.8717 | 0.8732995 | 2010.016 | 2778.46 | 2872.907
16 | 0.0001130213 | 645.679 | 0.8818353 | 1980.266 | 2745.07 | 2847.987
17 | 0.00011409 | 646.4744 | 0.8579939 | 2036.06 | 2972.263 | 2792.815
18 | 0.0001131493 | 647.257 | 0.827677 | 2048.761 | 3045.496 | 2783.312
19 | 0.0001134014 | 648.0369 | 0.8270884 | 2032.247 | 3048.964 | 2768.94
20 | 0.0001135887 | 648.8128 | 0.8200242 | 2054.934 | 3074.917 | 2760.197
21 | 0.0001137736 | 649.5854 | 0.8173752 | 2062.215 | 3081.136 | 2724.907
22 | 0.0001132856 | 650.3498 | 0.7961832 | 2065.699 | 3209.884 | 2769.15
23 | 0.000113287 | 651.1286 | 0.8332695 | 2035.421 | 2930.516 | 2787.725
24 | 0.0001134941 | 651.9128 | 0.845926 | 2000.719 | 2873.612 | 2799.225
25 | 0.0001136953 | 652.6966 | 0.8535788 | 2000.564 | 2829.517 | 2733.319
26 | 0.0001143428 | 653.4611 | 0.8061908 | 2022.779 | 3136.291 | 2701.242
27 | 0.0001137914 | 654.218 | 0.7917682 | 2058.653 | 3146.181 | 2702.692
28 | 0.000114473 | 654.9751 | 0.7967719 | 2060.122 | 3148.947 | 2692.705
29 | 0.0001180047 | 655.7296 | 0.7932399 | 2071.309 | 3134.338 | 2683.72
30 | 0.0001156108 | 656.4804 | 0.7944172 | 2038.887 | 3181.54 | 2676.589
31 | 0.0001159469 | 657.2295 | 0.7891191 | 2076.387 | 3216.039 | 2657.557
32 | 0.0001161887 | 657.9732 | 0.7849984 | 2066.168 | 3232.055 | 2650.358
33 | 0.0001166104 | 658.7148 | 0.782938 | 2050.043 | 3237.148 | 2655.116
34 | 0.0001162757 | 659.4578 | 0.7835267 | 2058.168 | 3245.164 | 2638.677
35 | 0.0001167259 | 660.1962 | 0.7797003 | 2057.121 | 3245.742 | 2635.759
36 | 0.0001165121 | 660.9349 | 0.780289 | 2046.372 | 3199.618 | 2655.33
37 | 0.0001149435 | 661.6812 | 0.7870587 | 2088.184 | 3124.323 | 2681.267
38 | 0.0001143472 | 662.4349 | 0.8008927 | 2026.045 | 3020.17 | 2690.443
39 | 0.0001145137 | 663.1903 | 0.8056021 | 2008.702 | 3016.623 | 2672.658
40 | 0.0001144493 | 663.9407 | 0.7985379 | 2007.387 | 3008.748 | 2682.085
41 | 0.0001140539 | 664.6939 | 0.8000096 | 2029.967 | 2990.139 | 2672.219
42 | 0.0001146146 | 665.4447 | 0.799421 | 2017.499 | 2980.67 | 2686.505
43 | 0.0001140462 | 666.1995 | 0.8035417 | 2020.702 | 2963.921 | 2690.184
44 | 0.0001140056 | 666.9553 | 0.8061908 | 2000.702 | 2950.577 | 2680.169
45 | 0.0001145728 | 667.7084 | 0.8047191 | 2015.608 | 2945.359 | 2693.591
46 | 0.0001141132 | 668.4653 | 0.8085455 | 2016.077 | 2918.984 | 2682.439
47 | 0.0001142139 | 669.2192 | 0.8070738 | 1997.858 | 2921.203 | 2680.725
48 | 0.0001142581 | 669.9725 | 0.8061908 | 1993.702 | 2923.437 | 2677.123
49 | 0.0001144413 | 670.7246 | 0.8041304 | 2014.077 | 2925.374 | 2672.534
50 | 0.0001142739 | 671.4753 | 0.8023643 | 2002.78 | 2925.436 | 2666
1 | 9.170391e-05 | 672.2245 | 0.6448936 | 2038.123 | 2893.376 | 2785.116
2 | 0.0001132815 | 673.0098 | 0.8506354 | 2001.75 | 2786.035 | 2751.537
3 | 0.0001138393 | 673.6324 | 0.8368015 | 2003.422 | 0 | 2267.802
4 | 0.0001126493 | 674.4194 | 0.8347412 | 2005.484 | 2994.014 | 2701.148
5 | 0.0001157614 | 675.1801 | 0.8135492 | 2011.858 | 2887.61 | 2689.575
6 | 0.0001139942 | 675.9361 | 0.8082511 | 2009.108 | 2894.156 | 2679.296
7 | 0.000114384 | 676.689 | 0.803836 | 2016.639 | 2899.578 | 2672.503
8 | 0.0001141814 | 677.44 | 0.80207 | 2034.623 | 2895.781 | 2667.411
9 | 0.0001143569 | 678.0368 | 0.8008927 | 2014.734 | 0 | 2205.471
10 | 0.0001128667 | 678.8098 | 0.8161978 | 1999.313 | 3024.266 | 2662.159
11 | 0.0001151856 | 679.5601 | 0.8014813 | 2013.109 | 2874.378 | 2656.859
12 | 0.0001140419 | 680.3075 | 0.801187 | 2004.639 | 2842.409 | 2637.67
13 | 0.0001143086 | 681.0488 | 0.7920625 | 2010.281 | 2870.69 | 2624.585
14 | 0.0001144336 | 681.7865 | 0.7867644 | 2010.609 | 2894.595 | 2614.793
15 | 0.0001147816 | 682.5216 | 0.7841154 | 2021.937 | 2892.72 | 2607.501
16 | 0.0001147333 | 683.2548 | 0.7826437 | 2010.922 | 2895.22 | 2602.276
17 | 0.000115134 | 683.8307 | 0.782055 | 2027.578 | 0 | 2114.288
18 | 0.0001128229 | 684.5807 | 0.7814663 | 2009.093 | 3068.858 | 2588.729
19 | 0.0001154466 | 685.3105 | 0.7797003 | 2017.953 | 2906.376 | 2608.573
20 | 0.0001126576 | 686.0468 | 0.7914738 | 2034.536 | 2586.046 | 2629.065
21 | 0.0001166746 | 686.7826 | 0.7976549 | 1994 | 2907.39 | 2585.502
22 | 0.0001201605 | 687.508 | 0.782055 | 2011.295 | 2924.326 | 2570.964
23 | 0.000117878 | 688.229 | 0.7776399 | 2019.106 | 2979.591 | 2558.75
24 | 0.0001182685 | 688.9467 | 0.7735192 | 2018.888 | 3006.762 | 2549.396
25 | 0.0001183141 | 689.6616 | 0.7714588 | 2027.559 | 3017.683 | 2541.081
26 | 0.0001185704 | 690.374 | 0.7688098 | 2036.31 | 3026.465 | 2532.933
28 | 0.0001165744 | 691.6487 | 0.762923 | 2019.388 | 3235.602 | 2520.659
29 | 0.0001188815 | 692.3581 | 0.7667494 | 2021.029 | 3034.278 | 2522.975
30 | 0.0001190851 | 693.0664 | 0.7661607 | 2015.232 | 3022.777 | 2527.319
31 | 0.0001191083 | 693.7757 | 0.7705758 | 1999.466 | 2998.45 | 2517.905
32 | 0.0001196807 | 694.4816 | 0.765572 | 2021.95 | 3038.339 | 2503.25
33 | 0.000120109 | 695.1833 | 0.7608626 | 2019.435 | 3051.308 | 2493.928
34 | 0.0001207157 | 695.8817 | 0.7588022 | 2022.903 | 3058.714 | 2469.732
35 | 0.0001214557 | 696.5729 | 0.7485004 | 2008.996 | 3132.431 | 2458.622
36 | 0.0001241173 | 697.2611 | 0.74644 | 2011.903 | 3153.68 | 2449.829
37 | 0.0001227449 | 697.9469 | 0.745557 | 2024.513 | 3157.399 | 2447.84
38 | 0.0001223342 | 698.6331 | 0.7470287 | 2008.091 | 3131.15 | 2451.64
39 | 0.0001224333 | 699.1526 | 0.7496777 | 2019.372 | 0 | 1925.602
40 | 0.0001191066 | 699.8593 | 0.7452627 | 2031.762 | 3323.725 | 2444.374
41 | 0.0001228331 | 700.5455 | 0.7499721 | 2007.825 | 3142.775 | 2436.988
42 | 0.0001234548 | 701.228 | 0.7467344 | 2006.638 | 3159.587 | 2426.013
43 | 0.0001239672 | 701.9071 | 0.742908 | 2005.937 | 3170.399 | 2420.899
44 | 0.0001242655 | 702.585 | 0.7432023 | 1999.45 | 3174.508 | 2414.127
45 | 0.000124555 | 703.2607 | 0.7408476 | 2010.794 | 3188.477 | 2409.849
46 | 0.0001248193 | 703.9352 | 0.7396702 | 1999.794 | 3189.711 | 2405.614
47 | 0.0001252779 | 704.6086 | 0.7393759 | 1990.357 | 3199.18 | 2400.548
48 | 0.0001263272 | 705.2807 | 0.7379042 | 2012.263 | 3198.024 | 2404.788
49 | 0.0001248607 | 705.9546 | 0.7411419 | 2004.638 | 3168.29 | 2404.443
50 | 0.0001249923 | 706.6282 | 0.7417306 | 2004.044 | 3163.65 | 2406.991
1 | 9.770444e-05 | 707.3028 | 0.5836712 | 2029.716 | 3169.681 | 2512.028
2 | 0.0001193076 | 708.0122 | 0.7679267 | 2009.526 | 3061.933 | 2468.448
3 | 0.0001219257 | 708.7048 | 0.7549758 | 1996.529 | 3110.057 | 2439.039
4 | 0.0001247543 | 709.3885 | 0.745557 | 2012.498 | 3149.197 | 2419.457
5 | 0.0001240608 | 710.0662 | 0.7405532 | 1995.325 | 3162.4 | 2403.263
6 | 0.0001253214 | 710.7392 | 0.7381985 | 2018.356 | 3180.68 | 2393.891
7 | 0.0001254893 | 711.4094 | 0.7358438 | 1995.513 | 3188.913 | 2381.054
8 | 0.0001260191 | 712.076 | 0.7329004 | 2000.622 | 3193.323 | 2378.001
9 | 0.000125569 | 712.7423 | 0.7329004 | 2009.701 | 3161.853 | 2379.645
10 | 0.0001244049 | 713.4102 | 0.7364325 | 1997.561 | 3037.544 | 2381.569
11 | 0.0001261242 | 714.0768 | 0.7355495 | 1987.264 | 3141.713 | 2356.788
12 | 0.0001261647 | 714.7363 | 0.7267193 | 1999.06 | 3144.588 | 2336.345
13 | 0.0001273756 | 715.39 | 0.7208326 | 2002.498 | 3198.026 | 2316.979
14 | 0.0001286974 | 716.0378 | 0.7140628 | 1971.857 | 3258.882 | 2298.265
15 | 0.0001300852 | 716.6803 | 0.7102364 | 1989.422 | 3279.757 | 2283.497
16 | 0.0001303264 | 717.3187 | 0.705527 | 1987.153 | 3292.6 | 2274.708
17 | 0.000130793 | 717.9546 | 0.7034666 | 1968.451 | 3299.305 | 2265.921
18 | 0.0001320591 | 718.5885 | 0.7017006 | 1953.058 | 3311.334 | 2268.371
19 | 0.0001307365 | 719.2236 | 0.7061156 | 1950.17 | 3259.101 | 2273.473
20 | 0.0001307806 | 719.8602 | 0.7087647 | 1964.075 | 3243.882 | 2270.611
21 | 0.0001304569 | 720.4963 | 0.7078817 | 1965.545 | 3233.242 | 2277.176
22 | 0.0001308285 | 721.1329 | 0.7131798 | 1956.436 | 3209.992 | 2246.884
23 | 0.0001327812 | 721.7607 | 0.7019949 | 1947.342 | 3295.553 | 2227.464
24 | 0.000133614 | 722.3838 | 0.6975798 | 1941.558 | 3312.506 | 2220.56
25 | 0.0001356993 | 723.0048 | 0.6952251 | 1923.045 | 3317.787 | 2211.888
26 | 0.0001346506 | 723.6235 | 0.6946364 | 1908.717 | 3325.396 | 2205.318
27 | 0.0001412237 | 724.2403 | 0.6937534 | 1921.42 | 3337.177 | 2199.643
28 | 0.0001357876 | 724.8558 | 0.6937534 | 1910.155 | 3348.458 | 2206.466
29 | 0.0001359196 | 725.474 | 0.6978742 | 1923.264 | 3279.1 | 2211.386
30 | 0.0001343651 | 726.093 | 0.6987572 | 1901.827 | 3268.132 | 2202.812
31 | 0.0001349063 | 726.7094 | 0.6964025 | 1909.264 | 3274.007 | 2191.023
32 | 0.000135971 | 727.3219 | 0.6928704 | 1904.514 | 3311.537 | 2164.838
33 | 0.0001373295 | 727.9272 | 0.6843346 | 1871.843 | 3346.661 | 2156.9
34 | 0.0001382222 | 728.5302 | 0.6837459 | 1880.874 | 3362.851 | 2141.222
35 | 0.0001387624 | 729.1289 | 0.6787421 | 1879.765 | 3369.817 | 2133.84
36 | 0.0001396496 | 729.7254 | 0.6781535 | 1860.452 | 3383.239 | 2125.7
37 | 0.0001402475 | 730.3197 | 0.6769761 | 1843.968 | 3390.16 | 2118.878
38 | 0.0001407934 | 730.912 | 0.6755044 | 1858.327 | 3395.27 | 2110.432
39 | 0.0001416247 | 731.502 | 0.6740327 | 1840 | 3403.457 | 2102.769
40 | 0.0001419953 | 732.0898 | 0.6728554 | 1825.437 | 3408.019 | 2094.943
42 | 0.000134801 | 733.0987 | 0.6601993 | 1883.075 | 3589.143 | 2160.17
43 | 0.0001373568 | 733.7055 | 0.7002289 | 1873.672 | 3228.462 | 2180.301
44 | 0.0001362253 | 734.3168 | 0.7061156 | 1860.391 | 3177.727 | 2186.796
45 | 0.0001358078 | 734.9298 | 0.708176 | 1878.063 | 3157.574 | 2190.45
46 | 0.0001356653 | 735.5437 | 0.7096477 | 1856.392 | 3149.136 | 2189.158
47 | 0.0001355977 | 736.1572 | 0.709059 | 1855.798 | 3146.168 | 2188.95
48 | 0.0001354891 | 736.7707 | 0.7087647 | 1856.704 | 3139.996 | 2186.973
49 | 0.0001355443 | 737.3836 | 0.7087647 | 1855.751 | 3136.637 | 2184.819
50 | 0.0001355125 | 737.9958 | 0.708176 | 1853.986 | 3118.684 | 2181.59
1 | 0.0001129791 | 738.5995 | 0.5471732 | 1885.233 | 3658.609 | 2165.957
2 | 0.0001363833 | 739.2109 | 0.6822742 | 1892.389 | 3356.63 | 2118.533
3 | 0.0001386743 | 739.8042 | 0.6734441 | 1860.562 | 3338.458 | 2085.174
4 | 0.0001442845 | 740.3872 | 0.6654973 | 1832.218 | 3387.676 | 2061.057
5 | 0.0001441363 | 740.9632 | 0.6616709 | 1807.781 | 3411.347 | 2041.734
6 | 0.0001452511 | 741.5337 | 0.6569615 | 1796.688 | 3427.956 | 2024.272
7 | 0.0001469382 | 742.0991 | 0.6551955 | 1761.298 | 3425.722 | 2007.266
8 | 0.0001480876 | 742.66 | 0.6510748 | 1757.566 | 3438.925 | 1999.452
9 | 0.0001492799 | 743.2186 | 0.6504861 | 1744.22 | 3440.316 | 1986.542
10 | 0.0001495847 | 743.7742 | 0.6484257 | 1752.532 | 3442.644 | 1993.412
11 | 0.0001482929 | 744.3316 | 0.6510748 | 1755.314 | 3386.225 | 1985.146
12 | 0.0001491457 | 744.8865 | 0.6493087 | 1733.455 | 3398.113 | 1963.941
13 | 0.0001514034 | 745.4359 | 0.6419503 | 1743.827 | 3436.019 | 1971.76
14 | 0.0001486862 | 745.9873 | 0.6454823 | 1756.236 | 3346.709 | 1968.421
15 | 0.0001501577 | 746.5363 | 0.6457767 | 1734.783 | 3375.005 | 1924.117
16 | 0.0004261248 | 747.0733 | 0.6319427 | 1680.862 | 3468.519 | 1912.557
17 | 0.0001551179 | 747.6074 | 0.6304711 | 1663.487 | 3474.362 | 1912.427
18 | 0.0001547836 | 748.1424 | 0.6322371 | 1685.456 | 3418.754 | 1930.662
19 | 0.0001526192 | 748.6823 | 0.6390069 | 1701.362 | 3385.099 | 1936.194
20 | 0.0001523878 | 749.2236 | 0.6413616 | 1715.891 | 3368.599 | 1934.834
21 | 0.0001521965 | 749.7648 | 0.6419503 | 1689.393 | 3352.974 | 1935.695
22 | 0.0001512917 | 750.3068 | 0.6425389 | 1705.33 | 3326.631 | 1956.074
23 | 0.0001494769 | 750.8542 | 0.6493087 | 1728.549 | 3273.351 | 1942.619
24 | 0.0001502898 | 751.3978 | 0.646071 | 1733.362 | 3273.57 | 1924.264
25 | 0.0001543841 | 751.9354 | 0.6413616 | 1711.924 | 3291.616 | 1907.307
26 | 0.0001538318 | 752.4688 | 0.6378295 | 1683.643 | 3307.053 | 1898.764
27 | 0.0001540281 | 752.9997 | 0.6351805 | 1697.252 | 3308.413 | 1887.674
28 | 0.0001551334 | 753.5276 | 0.6331201 | 1673.972 | 3310.337 | 1862.009
29 | 0.0001580472 | 754.0472 | 0.6234069 | 1628.3 | 3361.849 | 1828.685
30 | 0.0001602619 | 754.5581 | 0.6145768 | 1625.488 | 3386.098 | 1815.009
31 | 0.0001617276 | 755.0655 | 0.6122221 | 1601.16 | 3389.317 | 1815.034
32 | 0.0001615487 | 755.5727 | 0.6145768 | 1610.66 | 3361.052 | 1806.353
33 | 0.0001627908 | 756.0775 | 0.6122221 | 1594.769 | 3360.333 | 1788.268
34 | 0.000163695 | 756.577 | 0.606924 | 1588.66 | 3365.208 | 1783.28
35 | 0.000164245 | 757.0752 | 0.606924 | 1580.582 | 3369.145 | 1766.392
36 | 0.0001652641 | 757.5686 | 0.6025089 | 1553.598 | 3358.786 | 1755.528
1 |  | 757.6298 | 0 | 0 | 1655.363 | 1789.666
2 | 0.0001518716 | 758.1248 | 0.5854373 | 1639.113 | 3017.434 | 1696.47
3 | 0.0001622312 | 758.5971 | 0.570426 | 1563.13 | 3083.229 | 1660.044
4 | 0.000164685 | 759.0601 | 0.5645392 | 1533.068 | 3085.589 | 1644.67
5 | 0.0001665103 | 759.5189 | 0.5630675 | 1499.537 | 3113.291 | 1582.404
6 | 0.0001733978 | 759.9603 | 0.5486449 | 1439.991 | 3140.712 | 1546.263
7 | 0.0001774839 | 760.3919 | 0.5412865 | 1406.601 | 3139.869 | 1518.79
8 | 0.0001803362 | 760.8159 | 0.5353997 | 1361.336 | 3132.681 | 1495.878
9 | 0.0001832202 | 761.2338 | 0.5315733 | 1354.383 | 3136.665 | 1476.265
10 | 0.0001859828 | 761.6461 | 0.5277469 | 1320.54 | 3130.541 | 1456.974
11 | 0.0001882037 | 762.0531 | 0.5236262 | 1319.978 | 3126.822 | 1424.836
12 | 0.0001919836 | 762.4512 | 0.5159738 | 1266.135 | 3116.465 | 1421.414
13 | 0.0001930275 | 762.8486 | 0.5168568 | 1263.104 | 3117.572 | 1421.717
14 | 0.0001919733 | 763.2464 | 0.5180342 | 1273.104 | 3095.963 | 1438.31
15 | 0.0001900319 | 763.6489 | 0.5245092 | 1307.056 | 3084.463 | 1434.263
16 | 0.0001904675 | 764.0502 | 0.5236262 | 1297.882 | 3081.807 | 1421.665
17 | 0.0001920673 | 764.448 | 0.5206832 | 1278.916 | 3071.37 | 1411.549
18 | 0.0001943386 | 764.8429 | 0.5186228 | 1256.885 | 3082.995 | 1382.858
19 | 0.0001981306 | 765.2294 | 0.5112644 | 1236.916 | 3075.042 | 1356.552
20 | 0.0002017078 | 765.6087 | 0.5044946 | 1193.902 | 3071.854 | 1336.526
22 | 0.0001762981 | 766.2485 | 0.5147964 | 1364.633 | 3382.693 | 1317.612
23 | 0.0002071409 | 766.6176 | 0.4956644 | 1164.496 | 3081.088 | 1305.416
24 | 0.000209462 | 766.9828 | 0.4936041 | 1144.653 | 3057.979 | 1289.246
27 | 0.0001800079 | 767.8456 | 0.5024342 | 1325.884 | 3521.831 | 1263.246
28 | 0.0002163167 | 768.2003 | 0.4833022 | 1108.03 | 3091.945 | 1253.525
29 | 0.0002175607 | 768.5514 | 0.4821248 | 1094.06 | 3044.824 | 1266.629
30 | 0.0002148747 | 768.9061 | 0.4874229 | 1093.982 | 3012.67 | 1274.84
32 | 0.0001812047 | 769.5184 | 0.5077323 | 1325.275 | 3328.913 | 1291.489
33 | 0.0002149406 | 769.8809 | 0.4953701 | 1141.403 | 3022.668 | 1291.361
34 | 0.0002119278 | 770.2425 | 0.4971361 | 1139.95 | 3007.262 | 1278.904
35 | 0.0002146463 | 770.6 | 0.4933097 | 1114.921 | 3010.182 | 1241.285
36 | 0.0002216187 | 770.9466 | 0.4821248 | 1075.045 | 3015.48 | 1200.204
37 | 0.0002283123 | 771.282 | 0.4706456 | 1011.405 | 3000.558 | 1188.411
38 | 0.0002304849 | 771.614 | 0.4677023 | 1022.889 | 2992.918 | 1174.975
39 | 0.0002327702 | 771.9422 | 0.4644645 | 1003.295 | 2970.215 | 1163.064
40 | 0.0002358164 | 772.2672 | 0.4621098 | 986.4855 | 2967.981 | 1154.214
41 | 0.0002368141 | 772.5898 | 0.4594608 | 973.4658 | 2964.153 | 1144.413
42 | 0.0002399221 | 772.9094 | 0.4574004 | 957.7337 | 2951.762 | 1132.403
43 | 0.0002414105 | 773.2257 | 0.454457 | 940.2991 | 2946.278 | 1121.281
44 | 0.000244238 | 773.5391 | 0.4512193 | 924.1561 | 2940.044 | 1125.573
45 | 0.0002428686 | 773.8539 | 0.4538683 | 933.6089 | 2931.153 | 1131.064
46 | 0.0002412015 | 774.1704 | 0.4562231 | 946.2964 | 2927.593 | 1132.641
47 | 0.0002408874 | 774.487 | 0.4565174 | 948.3588 | 2918.091 | 1121.363
48 | 0.0002447871 | 774.8004 | 0.452691 | 925.5312 | 2924.669 | 1102.937
49 | 0.0002487096 | 775.1089 | 0.4473929 | 928.7164 | 2914.56 | 1107.961
50 | 0.0002465259 | 775.4185 | 0.4506306 | 910.1409 | 2896.937 | 1085.576