## Sheet1
cycle number | Vg | Q | RL | T_CCCV | T_CVCA | Capacity
1 | 0.0001050909 | 1.158579 | 1.283268 | 2304.888 | 2272.623 | 4160.972
2 | 0.000113081 | 2.319332 | 1.386943 | 2304.888 | 2272.623 | 4160.972
3 | 0.00011396 | 3.478756 | 1.395779 | 2277.576 | 2268.685 | 4156.987
4 | 0.0001141825 | 4.636757 | 1.398429 | 2258.56 | 2240.108 | 4152.765
5 | 0.0001273318 | 5.795812 | 1.568373 | 2212.688 | 2152.362 | 4151.515
6 | 0.0001288361 | 6.953353 | 1.581038 | 2154.765 | 2152.362 | 4145.324
7 | 0.0001288361 | 8.106256 | 1.581038 | 2154.765 | 2211.155 | 4126.355
8 | 0.0001267623 | 9.255935 | 1.542455 | 2154.765 | 2211.155 | 4119.113
9 | 0.0001263344 | 10.40342 | 1.535386 | 2160.202 | 2194.577 | 4114.579
10 | 0.0001263344 | 11.54992 | 1.535386 | 2152.968 | 2192.579 | 4114.579
11 | 0.0001280208 | 12.69761 | 1.565723 | 2110.005 | 2059.802 | 4114.579
12 | 0.0001281962 | 13.84483 | 1.571613 | 2092.397 | 2027.085 | 4112.848
13 | 0.0001283595 | 14.99114 | 1.57397 | 2090.662 | 2009.352 | 4109.751
14 | 0.0001285773 | 16.13667 | 1.576326 | 2064.915 | 1986.322 | 4106.794
15 | 0.0001286203 | 17.28149 | 1.57721 | 2061.508 | 1968.073 | 4104.113
16 | 0.0001286394 | 18.42551 | 1.57721 | 2061.462 | 1961.01 | 4101.275
17 | 0.0001287028 | 19.56853 | 1.57721 | 2057.556 | 1957.292 | 4097.767
18 | 0.0001287839 | 20.71081 | 1.57721 | 2054.151 | 1950.355 | 4095.117
19 | 0.000128826 | 21.8523 | 1.577504 | 2053.854 | 1941.621 | 4092.438
20 | 0.000128826 | 22.993 | 1.576915 | 2052.292 | 1928.778 | 4089.593
21 | 0.0001289473 | 24.13289 | 1.57721 | 2046.417 | 1918.95 | 4087.064
22 | 0.0001289473 | 25.2715 | 1.57662 | 2046.417 | 1928.778 | 4075.049
23 | 0.0001266762 | 26.40505 | 1.525077 | 2089.626 | 2107.173 | 4061.799
24 | 0.0001255783 | 27.53654 | 1.5077 | 2089.626 | 2127.484 | 4056.132
25 | 0.0001252685 | 28.66632 | 1.502104 | 2084.203 | 2127.484 | 4051.248
26 | 0.0001252685 | 29.68416 | 1.502104 | 2070.739 | 1995.93 | 4051.248
27 | 0.0001278207 | 30.81736 | 1.532441 | 2070.739 | 1995 | 4046.301
28 | 0.0001278207 | 31.82926 | 1.532441 | 2091.672 | 1995.93 | 4041.354
29 | 0.0001252387 | 32.957 | 1.49533 | 2091.672 | 2150.702 | 4036.584
30 | 0.0001246896 | 34.08325 | 1.485316 | 2106.297 | 2164.702 | 4040.441
31 | 0.0001246896 | 35.20872 | 1.485316 | 2082.437 | 2164.702 | 4040.441
32 | 0.0001269555 | 36.33729 | 1.527434 | 2056.786 | 2084.376 | 4040.441
33 | 0.0001269555 | 37.46388 | 1.527434 | 2056.786 | 2084.376 | 4031.336
34 | 0.00012495 | 38.58697 | 1.483254 | 2115.312 | 2161.061 | 4026.384
35 | 0.000124836 | 39.70912 | 1.479131 | 2115.312 | 2170.436 | 4023.62
36 | 0.000124836 | 40.83012 | 1.479131 | 2099.39 | 2161.061 | 4023.62
37 | 0.0001266651 | 41.95313 | 1.497392 | 2072.145 | 2044.817 | 4026.949
38 | 0.0001266651 | 43.07761 | 1.497392 | 2072.145 | 2044.817 | 4026.949
39 | 0.0001257162 | 44.19775 | 1.488556 | 2096.797 | 2155.561 | 4015.294
40 | 0.0001249676 | 45.31674 | 1.478836 | 2096.797 | 2160.342 | 4012.242
41 | 0.0001249653 | 46.4347 | 1.476775 | 2090.393 | 2155.561 | 4012.242
42 | 0.0001249653 | 47.5529 | 1.476775 | 2088.156 | 2076.003 | 4016.977
43 | 0.0001269357 | 48.67324 | 1.496803 | 2090.393 | 2076.003 | 4016.977
44 | 0.0001269357 | 49.79035 | 1.496803 | 2090.859 | 2169.045 | 4001.645
45 | 0.0001244747 | 50.90506 | 1.464699 | 2110.499 | 2182.795 | 3998.625
46 | 0.0001243709 | 52.01904 | 1.462048 | 2092.359 | 2182.795 | 3998.625
47 | 0.0001243709 | 53.13365 | 1.462048 | 2092.359 | 2150.954 | 4005.99
48 | 0.000126817 | 54.25036 | 1.506817 | 2063.176 | 2043.551 | 4007.931
49 | 0.0001275836 | 55.3674 | 1.515063 | 2051.146 | 2018.177 | 4008.583
50 | 0.0001276731 | 56.48457 | 1.521249 | 2051.146 | 2002.674 | 4008.638
51 | 0.0001278903 | 57.60193 | 1.525372 | 2051.146 | 1981.898 | 4009.41
52 | 0.0001283339 | 58.71947 | 1.533325 | 2039.118 | 1961.165 | 4009.41
53 | 0.0001283339 | 59.83674 | 1.533325 | 2039.118 | 1961.165 | 4009.41
54 | 0.0001283339 | 60.9509 | 1.533325 | 2113.421 | 2188.045 | 4044.929
55 | 0.0001294222 | 62.08007 | 1.54216 | 2113.421 | 2188.045 | 4044.929
56 | 0.0001304123 | 63.20919 | 1.570435 | 2067.111 | 2129.453 | 4044.057
57 | 0.0001304123 | 64.33539 | 1.570435 | 2067.111 | 2129.453 | 4028.335
58 | 0.0001289553 | 65.45806 | 1.529495 | 2104.937 | 2178.108 | 4020.991
59 | 0.0001289377 | 66.57945 | 1.521838 | 2113.984 | 2180.561 | 4016.513
60 | 0.0001287538 | 67.69763 | 1.515358 | 2104.937 | 2208.452 | 4003.986
61 | 0.0001275301 | 68.81475 | 1.499453 | 2116.047 | 2212.013 | 4003.767
62 | 0.0001268445 | 69.93047 | 1.493858 | 2116.047 | 2212.013 | 3994.23
63 | 0.0001257206 | 71.04376 | 1.46735 | 2127.592 | 2273.214 | 3989.134
64 | 0.0001257206 | 72.15604 | 1.464404 | 2127.592 | 2298.01 | 3986.071
65 | 0.0001254483 | 73.26675 | 1.462343 | 2128.419 | 2288.247 | 3980.273
66 | 0.0001256645 | 74.37651 | 1.462343 | 2114.015 | 2288.247 | 3979.67
67 | 0.0001250539 | 75.48623 | 1.449678 | 2140.092 | 2288.247 | 3976.509
68 | 0.0001250539 | 76.59415 | 1.449383 | 2114.015 | 2311.307 | 3970.351
69 | 0.0001248703 | 77.70119 | 1.446733 | 2143.247 | 2311.307 | 3968.878
70 | 0.0001245643 | 78.80765 | 1.443493 | 2140.014 | 2298.012 | 3966.357
71 | 0.0001248703 | 79.91328 | 1.446733 | 2140.014 | 2291.058 | 3964.627
72 | 0.0001252188 | 81.01932 | 1.452034 | 2125.483 | 2267.513 | 3964.627
73 | 0.0001252607 | 82.1245 | 1.452623 | 2116.108 | 2264.747 | 3962.001
74 | 0.0001253782 | 83.22905 | 1.452623 | 2116.108 | 2264.747 | 3959.962
75 | 0.0001253913 | 84.3334 | 1.453801 | 2113.187 | 2257.732 | 3959.916
76 | 0.0001256764 | 85.43735 | 1.453801 | 2112.984 | 2249.872 | 3956.357
77 | 0.0001258837 | 86.41447 | 1.452329 | 2103.906 | 2249.872 | 3953.033
78 | 0.0001256764 | 87.51761 | 1.449972 | 2103.906 | 2271.778 | 3950.498
79 | 0.0001254743 | 88.61973 | 1.449972 | 2117.296 | 2274.325 | 3950.498
80 | 0.0001254743 | 89.72124 | 1.449972 | 2123.45 | 2271.778 | 3949.181
81 | 0.0001254009 | 91.79893 | 1.447322 | 2117.296 | 2273.903 | 3945.866
82 | 0.0001255605 | 92.89909 | 1.447027 | 2123.45 | 2273.903 | 3944.007
83 | 0.0001252692 | 93.99749 | 1.444671 | 2125.903 | 2362.443 | 3931.747
84 | 0.0001232588 | 95.09355 | 1.404615 | 2155.231 | 2376.665 | 3928.479
85 | 0.0001229849 | 96.18844 | 1.401375 | 2155.231 | 2376.665 | 3928.479
86 | 0.0001229849 | 96.99762 | 1.401375 | 2149.895 | 2286.253 | 3932.665
87 | 0.0001253038 | 98.09465 | 1.444671 | 2122.601 | 2275.332 | 3935.484
88 | 0.0001256747 | 99.19284 | 1.447616 | 2091.806 | 2201.992 | 3943.862
89 | 0.0001277686 | 100.293 | 1.482076 | 2114.632 | 2201.992 | 3943.862
90 | 0.0001277686 | 101.3914 | 1.482076 | 2092.803 | 2231.536 | 3934.353
91 | 0.0001275602 | 102.488 | 1.467055 | 2093.819 | 2259.582 | 3933.913
92 | 0.0001265685 | 103.5846 | 1.454096 | 2093.819 | 2261.739 | 3932.44
93 | 0.0001274734 | 104.68 | 1.467055 | 2093.819 | 2259.582 | 3932.44
94 | 0.0001274734 | 105.7781 | 1.479425 | 2091.51 | 2210.099 | 3932.44
95 | 0.0001274734 | 106.8749 | 1.479425 | 2091.51 | 2210.099 | 3926.802
96 | 0.0001279595 | 107.969 | 1.446438 | 2098.021 | 2267.657 | 3922.831
97 | 0.0001262731 | 109.0629 | 1.442904 | 2107.271 | 2287.222 | 3921.845
98 | 0.0001261061 | 110.155 | 1.442904 | 2107.271 | 2267.657 | 3921.845
99 | 0.0001261061 | 111.2489 | 1.444376 | 2100.696 | 2189.055 | 3924.666
100 | 0.0001268327 | 112.3446 | 1.445554 | 2100.696 | 2189.055 | 3924.666
101 | 0.0001268327 | 113.4367 | 1.445554 | 2099.974 | 2298.284 | 3913.009
102 | 0.000125966 | 114.5274 | 1.43554 | 2099.974 | 2309.441 | 3912.016
103 | 0.0001253418 | 115.6177 | 1.429355 | 2099.974 | 2309.441 | 3912.016
104 | 0.000125966 | 116.7084 | 1.43554 | 2096.193 | 2249.647 | 3917.92
105 | 0.0001273825 | 117.8013 | 1.466761 | 2070.9 | 2171.477 | 3919.991
106 | 0.0001275987 | 118.8947 | 1.471767 | 2070.9 | 2145.118 | 3923.756
107 | 0.000128842 | 119.9892 | 1.490323 | 2054.256 | 2109.76 | 3925.596
108 | 0.0001290874 | 121.0841 | 1.495919 | 2065.399 | 2089.855 | 3926.482
109 | 0.0001290974 | 122.1792 | 1.499159 | 2053.887 | 2063.59 | 3927.405
110 | 0.0001295847 | 123.2745 | 1.505638 | 2040.17 | 2058.872 | 3927.405
111 | 0.0001296465 | 124.3698 | 1.506817 | 2040.17 | 2050.404 | 3927.291
112 | 0.0001296999 | 125.4651 | 1.506817 | 2044.06 | 2044.014 | 3927.115
113 | 0.0001297311 | 126.5603 | 1.507995 | 2045.873 | 2033.983 | 3926.632
114 | 0.0001299308 | 127.6553 | 1.509762 | 2047.608 | 2033.17 | 3926.565
115 | 0.0001299494 | 128.7503 | 1.510351 | 2045.873 | 2027.936 | 3925.629
116 | 0.0001299494 | 129.845 | 1.510351 | 2047.608 | 2027.936 | 3920.299
117 | 0.0001294778 | 130.935 | 1.478836 | 2083.445 | 2256.458 | 3900.549
118 | 0.0001264711 | 132.0226 | 1.440842 | 2093.291 | 2256.458 | 3899.2
119 | 0.0001264457 | 133.1096 | 1.440548 | 2093.631 | 2263.38 | 3899.2
120 | 0.0001264457 | 134.1964 | 1.440842 | 2093.631 | 2240.77 | 3905.026
121 | 0.0001290643 | 135.2866 | 1.484432 | 2075.37 | 2239.443 | 3905.026
122 | 0.0001290643 | 136.3754 | 1.484432 | 2075.37 | 2239.443 | 3893.672
123 | 0.0001265664 | 137.4607 | 1.440548 | 2105.475 | 2239.443 | 3892.601
124 | 0.0001265664 | 138.5462 | 1.438485 | 2108.928 | 2282.082 | 3891.918
125 | 0.0001268825 | 139.6299 | 1.440548 | 2108.928 | 2238.146 | 3892.601
126 | 0.0001273821 | 140.716 | 1.451445 | 2108.928 | 2310.222 | 3888.29
127 | 0.0001268825 | 142.7701 | 1.451445 | 2105.088 | 2301.785 | 3885.131
128 | 0.0001269373 | 143.8523 | 1.434068 | 2108.772 | 2301.785 | 3882.503
129 | 0.0001266642 | 144.9347 | 1.427588 | 2108.772 | 2301.785 | 3885.131
130 | 0.0001269373 | 146.0173 | 1.434068 | 2108.772 | 2293.144 | 3890.658
131 | 0.0001286506 | 147.1029 | 1.472062 | 2061.901 | 2246.021 | 3890.658
132 | 0.0001286506 | 148.1868 | 1.472062 | 2061.901 | 2246.021 | 3879.494
133 | 0.0001273116 | 149.2677 | 1.436719 | 2092.209 | 2305.458 | 3878.937
134 | 0.0001263868 | 150.3487 | 1.425526 | 2095.069 | 2314.222 | 3878.937
135 | 0.0001273116 | 151.428 | 1.436719 | 2102.084 | 2338.566 | 3913.834
136 | 0.0001265194 | 152.5208 | 1.452918 | 2102.084 | 2338.566 | 3921.741
137 | 0.0001282246 | 153.6143 | 1.454979 | 2093.493 | 2205.398 | 3922.661
138 | 0.0001290723 | 154.7085 | 1.490912 | 2061.713 | 2144.244 | 3922.661
139 | 0.0001295343 | 155.8021 | 1.495624 | 2059.167 | 2143.323 | 3921.479
140 | 0.0001298704 | 156.8952 | 1.499453 | 2059.167 | 2127.479 | 3919.527
141 | 0.0001299413 | 157.9881 | 1.502399 | 2059.167 | 2103.558 | 3919.213
142 | 0.000130055 | 159.0805 | 1.50446 | 2040.153 | 2087.106 | 3917.223
143 | 0.000130265 | 160.1724 | 1.504755 | 2035.622 | 2087.106 | 3915.22
144 | 0.000130265 | 161.2638 | 1.504755 | 2034.325 | 2085.184 | 3913.506
145 | 0.000130265 | 162.3546 | 1.504755 | 2031.81 | 2075.873 | 3912.092
146 | 0.0001302788 | 163.4451 | 1.504755 | 2032.529 | 2070.81 | 3911.286
147 | 0.0001305332 | 164.5353 | 1.507995 | 2032.529 | 2066.185 | 3911.244
148 | 0.000130891 | 165.6257 | 1.509762 | 2042.186 | 2038.436 | 3910.173
149 | 0.000130891 | 166.6029 | 1.509762 | 2045.515 | 2038.436 | 3887.109
150 | 0.0001297715 | 167.6883 | 1.47383 | 2079.195 | 2253.927 | 3884.351
151 | 0.0001278059 | 168.7716 | 1.449678 | 2083.429 | 2269.348 | 3884.351
152 | 0.0001277267 | 169.854 | 1.446143 | 2100.334 | 2253.927 | 3884.351
153 | 0.0001278059 | 170.9365 | 1.446143 | 2083.429 | 2235.319 | 3890.153
154 | 0.0001292969 | 172.0217 | 1.480604 | 2083.819 | 2235.319 | 3890.153
155 | 0.0001292969 | 173.1045 | 1.480604 | 2083.819 | 2292.723 | 3873.837
156 | 0.0001272462 | 174.1841 | 1.431417 | 2107.834 | 2303.66 | 3871.835
157 | 0.0001272462 | 175.2636 | 1.429944 | 2107.834 | 2329.738 | 3871.377
158 | 0.0001273941 | 176.3417 | 1.431417 | 2092.522 | 2303.66 | 3871.377
159 | 0.0001282797 | 177.4232 | 1.458808 | 2054.525 | 2178.415 | 3875.291
160 | 0.0001287192 | 178.506 | 1.458808 | 2054.525 | 2178.415 | 3875.291
161 | 0.0001287192 | 179.5836 | 1.429944 | 2080.741 | 2286.629 | 3866.406
162 | 0.0001276667 | 180.6613 | 1.429944 | 2080.741 | 2299.957 | 3864.851
163 | 0.000127074 | 181.7387 | 1.429944 | 2080.741 | 2286.629 | 3866.406
164 | 0.0001276667 | 182.8169 | 1.434068 | 2074.851 | 2184.368 | 3875.93
165 | 0.0001293219 | 183.8975 | 1.469117 | 2083.616 | 2184.368 | 3875.93
166 | 0.0001293219 | 184.9754 | 1.469117 | 2083.616 | 2286.739 | 3860.14
167 | 0.0001273029 | 186.0511 | 1.428471 | 2090.601 | 2294.067 | 3860.097
168 | 0.0001272575 | 187.1266 | 1.426999 | 2090.601 | 2296.364 | 3860.14
169 | 0.0001273029 | 188.2015 | 1.428471 | 2085.257 | 2296.364 | 3863.299
170 | 0.0001290997 | 189.2806 | 1.469117 | 2057.558 | 2140.993 | 3863.299
171 | 0.0001290997 | 190.3591 | 1.469117 | 2057.558 | 2140.993 | 3859.74
172 | 0.0001281005 | 191.4338 | 1.439369 | 2075.867 | 2265.411 | 3859.74
173 | 0.0001281005 | 192.5098 | 1.439369 | 2075.867 | 2265.411 | 3867.704
174 | 0.0001299796 | 193.5894 | 1.483254 | 2049.233 | 2086.514 | 3873.52
175 | 0.0001303947 | 194.6694 | 1.488556 | 2046.686 | 2081.421 | 3873.52
176 | 0.000130435 | 195.7491 | 1.490323 | 2025.015 | 2066.984 | 3873.278
177 | 0.0001305879 | 196.829 | 1.493268 | 2025.015 | 2064.546 | 3873.278
178 | 0.0001305879 | 197.909 | 1.493268 | 2027.656 | 2064.328 | 3873.866
179 | 0.0001305879 | 198.9891 | 1.49533 | 2034.829 | 2043.813 | 3873.954
180 | 0.0001309649 | 200.0692 | 1.499453 | 2034.829 | 2040.236 | 3873.954
181 | 0.0001309649 | 201.1491 | 1.499453 | 2034.829 | 2040.236 | 3873.08
182 | 0.0001309094 | 202.229 | 1.499159 | 2034.751 | 2033.595 | 3872.954
183 | 0.0001309094 | 203.3087 | 1.499159 | 2006.392 | 2033.595 | 3872.465
184 | 0.0001308637 | 204.3883 | 1.49857 | 2006.392 | 2035.47 | 3872.465
185 | 0.0001272997 | 205.4631 | 1.449089 | 2119.289 | 2237.103 | 3889.349
186 | 0.0001272997 | 206.549 | 1.449089 | 2119.289 | 2237.103 | 3889.349
187 | 0.0001278064 | 208.6046 | 1.449089 | 2074.492 | 2237.103 | 3879.262
188 | 0.0001278064 | 209.685 | 1.441136 | 2068.524 | 2277.397 | 3874.005
189 | 0.0001278064 | 210.7644 | 1.441136 | 2069.726 | 2283.24 | 3871.488
190 | 0.0001276271 | 211.8422 | 1.441136 | 2069.726 | 2277.397 | 3871.488
191 | 0.0001282465 | 212.9211 | 1.441431 | 2069.726 | 2169.339 | 3872.295
192 | 0.0001293166 | 214.002 | 1.448794 | 2071.948 | 2169.339 | 3872.295
193 | 0.0001293166 | 215.0779 | 1.448794 | 2082.866 | 2306.176 | 3854.153
194 | 0.0001264637 | 216.1523 | 1.416396 | 2094.553 | 2342.738 | 3853.091
195 | 0.0001261908 | 217.2253 | 1.410211 | 2113.054 | 2340.256 | 3853.091
196 | 0.0001261908 | 218.2985 | 1.410211 | 2094.553 | 2340.256 | 3857.475
197 | 0.0001283879 | 219.3747 | 1.451445 | 2077.026 | 2288.223 | 3857.475
198 | 0.0001283879 | 220.4492 | 1.451445 | 2075.241 | 2288.223 | 3843.387
199 | 0.0001265051 | 221.5199 | 1.4108 | 2075.241 | 2329.958 | 3842.442
200 | 0.0001265051 | 222.5911 | 1.4108 | 2082.866 | 2329.958 | 3842.442
201 | 0.0001266042 | 223.6618 | 1.411389 | 2082.866 | 2325.91 | 3843.577
202 | 0.0001267978 | 224.7345 | 1.428471 | 2055.276 | 2185.619 | 3845.302
203 | 0.0001269195 | 225.8087 | 1.428471 | 2055.276 | 2185.619 | 3845.302
204 | 0.0001269195 | 226.8773 | 1.408149 | 2083.288 | 2353.331 | 3831.889
205 | 0.0001259069 | 227.945 | 1.396957 | 2085.382 | 2353.331 | 3829.695
206 | 0.0001259069 | 229.0126 | 1.396368 | 2083.288 | 2342.16 | 3804.034
207 | 0.0001261216 | 229.1509 | 1.376929 | 2085.382 | 2342.16 | 3804.034
208 | 0.0001266068 | 230.2088 | 1.376929 | 2056.29 | 2258.787 | 3808.563
209 | 0.0001266068 | 231.2716 | 1.405793 | 2056.29 | 2258.787 | 3817.496
210 | 0.0001266068 | 232.3369 | 1.405793 | 2056.29 | 2258.787 | 3817.496
211 | 0.0001260013 | 233.396 | 1.376635 | 2109.927 | 2452.919 | 3802.684
212 | 0.0001260013 | 235.3795 | 1.375456 | 2109.927 | 2452.919 | 3790.776
213 | 0.0001259052 | 235.5368 | 1.360141 | 2109.927 | 2460.476 | 3790.776
214 | 0.0001248662 | 236.5935 | 1.359846 | 2120.622 | 2460.476 | 3791.332
215 | 0.0001248662 | 237.6507 | 1.360141 | 2120.622 | 2460.476 | 3799.033
216 | 0.000126192 | 238.7126 | 1.397546 | 2075.204 | 2273.592 | 3807.37
217 | 0.0001281308 | 239.7772 | 1.397546 | 2075.204 | 2273.592 | 3807.37
218 | 0.0001281308 | 240.8353 | 1.373689 | 2101.263 | 2447.46 | 3791.416
219 | 0.0001252051 | 241.8927 | 1.361613 | 2103.154 | 2456.322 | 3790.726
220 | 0.0001243471 | 242.9497 | 1.356606 | 2128.653 | 2447.46 | 3790.726
221 | 0.0001243471 | 244.0072 | 1.356606 | 2128.653 | 2402.166 | 3800.295
222 | 0.0001261849 | 245.0677 | 1.393128 | 2107.576 | 2402.166 | 3800.295
223 | 0.0001261849 | 246.1265 | 1.393128 | 2107.576 | 2461.288 | 3783.637
224 | 0.0001243728 | 247.1815 | 1.343058 | 2112.356 | 2461.288 | 3783.422
225 | 0.0001241349 | 248.2365 | 1.343058 | 2112.528 | 2478.428 | 3783.637
226 | 0.0001241349 | 249.2906 | 1.343353 | 2112.356 | 2453.976 | 3783.747
227 | 0.0001247131 | 250.3478 | 1.364264 | 2075.373 | 2341.903 | 3796.08
228 | 0.0001261179 | 251.4068 | 1.386354 | 2071.751 | 2302.81 | 3799.09
229 | 0.0001264836 | 252.4661 | 1.393423 | 2063.408 | 2274.827 | 3799.848
230 | 0.0001264836 | 253.5258 | 1.399313 | 2056.189 | 2259.296 | 3801.803
231 | 0.0001270647 | 254.5862 | 1.405793 | 2053.691 | 2237.266 | 3803.402
232 | 0.0001271367 | 255.6469 | 1.411094 | 2046.036 | 2213.423 | 3803.807
233 | 0.0001271853 | 256.7076 | 1.412272 | 2053.691 | 2213.423 | 3803.807
234 | 0.0001271367 | 257.7684 | 1.412272 | 2054.675 | 2210.08 | 3804.471
235 | 0.0001274779 | 258.8293 | 1.415807 | 2054.675 | 2204.033 | 3803.907
236 | 0.0001274365 | 259.8901 | 1.418457 | 2039.895 | 2184.518 | 3805.353
237 | 0.0001274779 | 260.9511 | 1.418457 | 2039.895 | 2179.081 | 3806.011
238 | 0.000127871 | 262.0127 | 1.425821 | 2046.96 | 2168.709 | 3806.011
239 | 0.000127871 | 263.0742 | 1.425821 | 2050.146 | 2168.709 | 3793.462
240 | 0.000125546 | 264.1281 | 1.365442 | 2085.046 | 2408.26 | 3774.809
241 | 0.0001234748 | 265.1809 | 1.343647 | 2113.092 | 2408.26 | 3774.549
242 | 0.0001233837 | 266.2327 | 1.342174 | 2114.277 | 2390.525 | 3774.549
243 | 0.0001233837 | 267.2851 | 1.342174 | 2114.277 | 2370.606 | 3785.091
244 | 0.0001260442 | 268.3415 | 1.386649 | 2066.015 | 2370.606 | 3785.091
245 | 0.0001260442 | 269.3959 | 1.386649 | 2066.015 | 2406.574 | 3767.223
246 | 0.0001235407 | 270.4456 | 1.328626 | 2102.967 | 2444.352 | 3764.143
247 | 0.0001231241 | 271.495 | 1.328626 | 2111.842 | 2459.024 | 3762.875
248 | 0.0001231241 | 272.5436 | 1.328626 | 2102.967 | 2459.024 | 3762.875
249 | 0.0001231241 | 273.5946 | 1.339229 | 2072.626 | 2315.342 | 3766.533
250 | 0.0001233124 | 274.6476 | 1.339229 | 2072.626 | 2315.342 | 3766.533
251 | 0.0001233124 | 275.6948 | 1.324797 | 2126.888 | 2493.57 | 3750.689
252 | 0.000121486 | 276.7404 | 1.305063 | 2126.888 | 2511.913 | 3748.467
253 | 0.0001214846 | 277.7855 | 1.302413 | 2126.888 | 2493.57 | 3748.467
254 | 0.000121486 | 278.8309 | 1.302413 | 2115.794 | 2473.947 | 3759.863
255 | 0.0001236066 | 279.8802 | 1.34453 | 2084.11 | 2463.711 | 3759.863
256 | 0.0001236066 | 280.928 | 1.34453 | 2084.11 | 2463.711 | 3744.075
257 | 0.0001214331 | 281.9714 | 1.298878 | 2130.513 | 2521.1 | 3742.68
258 | 0.0001214331 | 283.0151 | 1.293871 | 2131.044 | 2521.1 | 3741.381
259 | 0.0001217037 | 284.0578 | 1.298878 | 2131.044 | 2490.382 | 3741.381
260 | 0.0001231284 | 285.1028 | 1.311543 | 2098.954 | 2379.934 | 3747.792
261 | 0.0001231284 | 286.1501 | 1.311543 | 2098.954 | 2379.934 | 3747.792
262 | 0.0001222559 | 287.1921 | 1.302413 | 2142.497 | 2552.443 | 3747.792
263 | 0.0001219885 | 288.2312 | 1.302413 | 2142.497 | 2552.443 | 3767.297
264 | 0.0001219885 | 289.285 | 1.325681 | 2111.203 | 2438.417 | 3776.86
265 | 0.0001228793 | 290.3388 | 1.340702 | 2099.081 | 2391.621 | 3776.86
266 | 0.0001231159 | 291.3921 | 1.345709 | 2081.766 | 2343.575 | 3776.86
267 | 0.0001233746 | 292.4452 | 1.348948 | 2065.83 | 2331.607 | 3775.851
268 | 0.0001240213 | 293.4986 | 1.358373 | 2062.721 | 2305.015 | 3775.851
269 | 0.0001240213 | 294.5516 | 1.358373 | 2065.83 | 2304.983 | 3774.833
270 | 0.0001240213 | 295.604 | 1.358373 | 2062.721 | 2289.499 | 3772.938
271 | 0.0001240768 | 296.6561 | 1.358962 | 2062.299 | 2288.796 | 3771.998
272 | 0.0001241773 | 297.5805 | 1.359257 | 2062.299 | 2288.796 | 3771.281
273 | 0.0001241773 | 298.6334 | 1.361613 | 2064.69 | 2258.188 | 3770.66
274 | 0.0001241991 | 299.6852 | 1.361908 | 2064.69 | 2259.438 | 3770.66
275 | 0.0001241991 | 300.7366 | 1.361908 | 2039.138 | 2259.438 | 3770.467
276 | 0.0001241991 | 301.7878 | 1.361908 | 2039.138 | 2263.11 | 3759.985
277 | 0.0001231749 | 302.8326 | 1.320085 | 2116.013 | 2490.836 | 3737.503
278 | 0.0001206196 | 303.8743 | 1.285035 | 2116.013 | 2499.663 | 3733.622
279 | 0.0001201025 | 304.9149 | 1.278556 | 2133.185 | 2523.475 | 3733.622
280 | 0.0001201025 | 305.955 | 1.278556 | 2110.826 | 2523.475 | 3740.009
281 | 0.00012164 | 306.9995 | 1.315372 | 2079.079 | 2416.962 | 3740.009
282 | 0.00012164 | 308.0426 | 1.315372 | 2079.079 | 2416.962 | 3726.953
283 | 0.0001198633 | 309.0807 | 1.272371 | 2142.919 | 2538.303 | 3721.825
284 | 0.0001196292 | 310.1185 | 1.268542 | 2148.528 | 2538.303 | 3718.219
285 | 0.0001194903 | 311.0155 | 1.268542 | 2149.497 | 2448.041 | 3718.219
286 | 0.0001194903 | 312.0553 | 1.277967 | 2149.497 | 2372.872 | 3732.536
287 | 0.0001215814 | 313.0969 | 1.308892 | 2116.451 | 2372.872 | 3732.536
288 | 0.0001215814 | 313.998 | 1.308892 | 2116.451 | 2372.872 | 3711.091
289 | 0.0001208873 | 315.0352 | 1.277967 | 2148.887 | 2555.037 | 3706.698
290 | 0.0001190476 | 316.0702 | 1.25735 | 2148.887 | 2555.037 | 3706.698
291 | 0.0001179117 | 317.1035 | 1.245863 | 2116.95 | 2546.397 | 3706.698
292 | 0.0001179117 | 318.1382 | 1.245863 | 2105.578 | 2426.073 | 3720.298
293 | 0.0001206419 | 319.1768 | 1.277083 | 2105.578 | 2426.073 | 3720.298
294 | 0.0001206419 | 320.2113 | 1.277083 | 2104.779 | 2523.225 | 3700.623
295 | 0.0001186914 | 321.2429 | 1.249397 | 2130.357 | 2541.866 | 3698.525
296 | 0.0001185008 | 322.2743 | 1.240856 | 2156.762 | 2558.037 | 3699.17
297 | 0.0001186914 | 323.3041 | 1.249397 | 2156.762 | 2558.037 | 3699.17
298 | 0.0001191183 | 324.338 | 1.267364 | 2105.515 | 2416.573 | 3699.17
299 | 0.0001191183 | 325.3722 | 1.267364 | 2105.515 | 2416.573 | 3695.107
300 | 0.0001181254 | 326.4009 | 1.236438 | 2130.104 | 2568.161 | 3688.035
301 | 0.0001178289 | 327.4289 | 1.234376 | 2155.496 | 2568.161 | 3685.086
302 | 0.0001173121 | 328.4564 | 1.229075 | 2133.998 | 2549.193 | 3685.086
303 | 0.0001173121 | 329.4842 | 1.229075 | 2133.998 | 2472.415 | 3698.196
304 | 0.0001196759 | 330.516 | 1.271781 | 2093.187 | 2411.651 | 3701.811
305 | 0.0001203996 | 331.5486 | 1.279439 | 2086.906 | 2401.605 | 3703.541
306 | 0.0001207693 | 332.5814 | 1.284152 | 2073.673 | 2360.074 | 3704.628
307 | 0.0001207693 | 333.6151 | 1.289159 | 2073.673 | 2332.388 | 3709.509
308 | 0.0001215161 | 334.6495 | 1.301824 | 2059.33 | 2321.076 | 3710.218
309 | 0.0001215911 | 335.6843 | 1.305358 | 2059.33 | 2312.28 | 3711.001
310 | 0.0001216994 | 336.7193 | 1.307125 | 2059.33 | 2290.765 | 3711.326
311 | 0.0001217379 | 337.7542 | 1.308303 | 2041.268 | 2286.812 | 3712.016
312 | 0.0001217379 | 338.7893 | 1.308303 | 2041.268 | 2290.765 | 3712.109
313 | 0.0001212801 | 339.8216 | 1.299173 | 2142.7 | 2567.772 | 3738.345
314 | 0.0001176212 | 340.8682 | 1.259117 | 2172.373 | 2567.772 | 3749.1
315 | 0.0001208556 | 341.9123 | 1.299173 | 2142.7 | 2511.322 | 3752.57
316 | 0.0001208556 | 342.9596 | 1.309482 | 2090.827 | 2511.322 | 3752.57
317 | 0.0001208556 | 344.0045 | 1.309482 | 2090.827 | 2513.476 | 3726.744
318 | 0.000118159 | 345.0435 | 1.25087 | 2127.326 | 2518.398 | 3724.743
319 | 0.0001171202 | 346.0819 | 1.244685 | 2127.326 | 2542.569 | 3719.12
320 | 0.0001175366 | 347.1184 | 1.25087 | 2114.498 | 2518.398 | 3719.12
321 | 0.0001175366 | 348.1578 | 1.262062 | 2094.517 | 2386.247 | 3723.686
322 | 0.0001190053 | 349.1991 | 1.262062 | 2094.517 | 2386.247 | 3723.686
323 | 0.0001190053 | 350.2343 | 1.259706 | 2113.529 | 2547.038 | 3704.123
324 | 0.0001168804 | 351.2673 | 1.232904 | 2130.169 | 2547.038 | 3699.777
325 | 0.0001160458 | 352.2985 | 1.221417 | 2136.185 | 2553.225 | 3697.744
326 | 0.0001160458 | 353.3286 | 1.221417 | 2153.781 | 2601.085 | 3691.572
327 | 0.0001153814 | 354.3581 | 1.207868 | 2156.559 | 2611.645 | 3679.594
328 | 0.0001144191 | 355.3836 | 1.191964 | 2153.781 | 2621.926 | 3675.913
329 | 0.0001144191 | 356.4083 | 1.191964 | 2158.153 | 2611.645 | 3674.375
330 | 0.0001144914 | 357.433 | 1.186957 | 2138.356 | 2621.926 | 3670.024
331 | 0.0001144914 | 358.4557 | 1.18784 | 2138.356 | 2594.989 | 3670.024
332 | 0.0001144914 | 359.4797 | 1.18784 | 2104.403 | 2483.399 | 3683.795
333 | 0.0001169214 | 360.5074 | 1.234671 | 2088.453 | 2435.245 | 3687.409
334 | 0.0001181408 | 361.5358 | 1.243801 | 2077.11 | 2410.527 | 3688.21
335 | 0.0001181408 | 362.5644 | 1.249103 | 2077.11 | 2395.309 | 3688.318
336 | 0.0001181361 | 363.5931 | 1.249103 | 2082.001 | 2395.309 | 3688.908
337 | 0.0001181361 | 364.4455 | 1.252048 | 2089.616 | 2420.488 | 3696.454
338 | 0.0001205119 | 365.4769 | 1.279734 | 2089.616 | 2420.488 | 3701.172
339 | 0.0001205969 | 366.5098 | 1.285625 | 2057.915 | 2425.536 | 3701.172
340 | 0.0001205969 | 367.541 | 1.285625 | 2057.915 | 2442.627 | 3686.115
341 | 0.0001185921 | 368.5683 | 1.252048 | 2074.913 | 2442.627 | 3686.115
342 | 0.0001185921 | 369.5972 | 1.252048 | 2074.913 | 2418.456 | 3693.591
343 | 0.0001189082 | 370.6275 | 1.269131 | 2072.976 | 2355.817 | 3693.702
344 | 0.0001199135 | 371.658 | 1.26972 | 2059.041 | 2332.914 | 3696.706
345 | 0.0001203076 | 372.6898 | 1.274138 | 2059.041 | 2332.914 | 3696.706
346 | 0.0001203076 | 373.7191 | 1.274138 | 2080.085 | 2404.128 | 3682.38
347 | 0.0001182503 | 374.7456 | 1.253521 | 2080.085 | 2404.128 | 3682.38
348 | 0.0001182503 | 375.7727 | 1.253521 | 2067.586 | 2366.973 | 3682.38
349 | 0.000118782 | 376.6663 | 1.256761 | 2067.586 | 2352.024 | 3682.966
350 | 0.0001195452 | 377.6955 | 1.274138 | 2067.586 | 2305.181 | 3679.361
351 | 0.0001195452 | 378.7241 | 1.274138 | 2071.87 | 2352.024 | 3679.361
352 | 0.0001184637 | 379.7484 | 1.24763 | 2072.477 | 2395.926 | 3667.978
353 | 0.0001177392 | 380.7713 | 1.234671 | 2072.477 | 2395.926 | 3666.763
354 | 0.0001172676 | 381.7936 | 1.234376 | 2072.477 | 2395.926 | 3665.715
355 | 0.0001172676 | 382.8148 | 1.234376 | 2069.914 | 2385.956 | 3665.715
356 | 0.0001178744 | 383.8383 | 1.24763 | 2047.261 | 2308.649 | 3665.715
357 | 0.0001178744 | 384.8613 | 1.24763 | 2047.261 | 2308.649 | 3658.32
358 | 0.0001171196 | 385.881 | 1.228486 | 2055.836 | 2379.989 | 3655.724
359 | 0.00011701 | 386.9008 | 1.228486 | 2065.93 | 2379.989 | 3655.405
360 | 0.0001168634 | 387.9199 | 1.228486 | 2065.93 | 2339.193 | 3655.724
361 | 0.0001168634 | 388.9389 | 1.229664 | 2065.93 | 2324.414 | 3662.091
362 | 0.0001186271 | 389.9605 | 1.253226 | 2045.012 | 2279.713 | 3664.074
363 | 0.000118669 | 390.9826 | 1.258233 | 2030.591 | 2256.932 | 3665.054
364 | 0.0001187912 | 392.0047 | 1.261473 | 2030.591 | 2247.089 | 3665.078
365 | 0.0001190177 | 393.027 | 1.264713 | 2030.591 | 2243.245 | 3667.62
366 | 0.0001193671 | 394.0502 | 1.272076 | 2024.829 | 2214.465 | 3668.079
367 | 0.0001195411 | 395.0734 | 1.274432 | 2019.201 | 2202.075 | 3668.079
368 | 0.0001195615 | 396.0964 | 1.274727 | 2024.829 | 2193.622 | 3667.77
369 | 0.0001196207 | 397.1192 | 1.274727 | 2020.608 | 2198.606 | 3666.287
370 | 0.0001196207 | 398.1417 | 1.274727 | 2022.608 | 2190.028 | 3665.115
371 | 0.0001195033 | 399.1639 | 1.273549 | 2020.608 | 2182.513 | 3664.176
372 | 0.0001195033 | 400.1858 | 1.273549 | 2020.968 | 2180.357 | 3663.471
373 | 0.0001196739 | 401.2074 | 1.273254 | 2016.218 | 2177.888 | 3661.907
374 | 0.0001196739 | 402.2276 | 1.27296 | 2020.968 | 2180.357 | 3639.872
375 | 0.000116659 | 403.2407 | 1.218472 | 2051.743 | 2335.382 | 3630.009
376 | 0.000116659 | 404.2529 | 1.218472 | 2055.321 | 2342.38 | 3629.785
377 | 0.0001165473 | 406.1487 | 1.220828 | 2051.743 | 2335.382 | 3630.009
378 | 0.0001174029 | 407.1612 | 1.230547 | 2047.278 | 2276.729 | 3626.605
379 | 0.0001165473 | 408.1748 | 1.220828 | 2047.278 | 2276.729 | 3625.636
380 | 0.0001162968 | 409.1838 | 1.207574 | 2034.669 | 2332.381 | 3619.088
381 | 0.0001162968 | 410.1923 | 1.207574 | 2051.946 | 2351.99 | 3616.312
382 | 0.000116181 | 412.0826 | 1.216999 | 2029.353 | 2332.381 | 3619.088
383 | 0.0001174887 | 413.0924 | 1.22289 | 2023.545 | 2249.183 | 3616.312
384 | 0.000116181 | 414.1033 | 1.216999 | 2023.545 | 2249.183 | 3625.178
385 | 0.0001152437 | 415.1123 | 1.218766 | 2044.169 | 2302.792 | 3660.093
386 | 0.0001152437 | 416.1344 | 1.218766 | 2044.169 | 2302.792 | 3660.093
387 | 0.0001172534 | 417.1567 | 1.234082 | 2044.169 | 2302.792 | 3659.756
388 | 0.0001172534 | 418.1748 | 1.234082 | 2042.525 | 2368.287 | 3631.722
389 | 0.0001149032 | 419.1873 | 1.190786 | 2053.134 | 2368.287 | 3628.701
390 | 0.0001146279 | 420.199 | 1.190786 | 2042.525 | 2369.755 | 3625.097
391 | 0.0001146279 | 421.2088 | 1.19108 | 2040.434 | 2330.116 | 3625.097
392 | 0.0001148963 | 422.2202 | 1.203745 | 2033.185 | 2273.808 | 3622.556
393 | 0.0001148963 | 423.2327 | 1.203745 | 2040.434 | 2273.808 | 3616.757
394 | 0.0001147954 | 424.2388 | 1.18519 | 2050.118 | 2361.38 | 3601.495
395 | 0.0001138379 | 425.2432 | 1.177826 | 2050.118 | 2361.38 | 3601.243
396 | 0.0001138379 | 426.2477 | 1.173409 | 2050.118 | 2361.38 | 3601.495
397 | 0.0001138383 | 427.2508 | 1.177826 | 2037.419 | 2335.802 | 3603.47
398 | 0.0001150282 | 428.2566 | 1.198149 | 2037.419 | 2261.276 | 3607.433
399 | 0.0001157107 | 429.2629 | 1.206396 | 2022.358 | 2227.387 | 3607.433
400 | 0.0001157324 | 430.2689 | 1.207574 | 2022.358 | 2225.887 | 3606.921
401 | 0.0001159336 | 431.2748 | 1.20993 | 2022.358 | 2221.56 | 3606.921
402 | 0.0001160116 | 432.2809 | 1.213465 | 2004.297 | 2199.704 | 3606.921
403 | 0.0001160116 | 433.287 | 1.213465 | 2002.5 | 2196.514 | 3604.627
404 | 0.0001162463 | 434.2922 | 1.21317 | 2004.297 | 2194.33 | 3602.985
405 | 0.0001162463 | 435.2967 | 1.212581 | 2017.578 | 2196.514 | 3600.436
406 | 0.0001162463 | 436.3007 | 1.211403 | 2021.109 | 2194.33 | 3597.985
407 | 0.0001160532 | 437.3042 | 1.20993 | 2017.578 | 2177.983 | 3596.901
408 | 0.0001160532 | 438.3071 | 1.20993 | 2017.201 | 2177.046 | 3595.177
409 | 0.0001163449 | 439.3097 | 1.210225 | 2012.86 | 2177.046 | 3593.688
410 | 0.0001167901 | 440.3118 | 1.210225 | 2017.201 | 2177.234 | 3590.401
411 | 0.0001167901 | 441.3108 | 1.203451 | 2036.01 | 2305.882 | 3562.168
412 | 0.0001133532 | 442.3036 | 1.155442 | 2044.916 | 2319.241 | 3559.833
413 | 0.0001133014 | 443.2961 | 1.153086 | 2047.853 | 2332.756 | 3555.24
414 | 0.000113046 | 444.2867 | 1.155442 | 2047.853 | 2319.241 | 3555.24
415 | 0.000113046 | 445.2783 | 1.155737 | 2016.106 | 2233.028 | 3555.68
416 | 0.0001140038 | 446.2723 | 1.155737 | 2016.106 | 2233.028 | 3555.68
417 | 0.0001140038 | 447.2613 | 1.155148 | 2045.558 | 2338.319 | 3535.248
418 | 0.0001122863 | 448.2468 | 1.13777 | 2045.558 | 2338.319 | 3534.866
419 | 0.0001122863 | 449.2329 | 1.13777 | 2046.509 | 2338.319 | 3535.248
420 | 0.0001132246 | 450.218 | 1.141599 | 2032.791 | 2326.538 | 3535.321
421 | 0.000113245 | 451.2058 | 1.154558 | 2016.999 | 2235.981 | 3537.9
422 | 0.0001135052 | 452.1954 | 1.154558 | 2016.999 | 2235.981 | 3537.9
423 | 0.0001135052 | 453.1801 | 1.148963 | 2020.898 | 2299.882 | 3523.949
424 | 0.0001129666 | 454.1629 | 1.140716 | 2028.463 | 2301.554 | 3523.26
425 | 0.0001126584 | 455.1457 | 1.135414 | 2050.119 | 2301.554 | 3522.626
426 | 0.0001129666 | 456.1264 | 1.140716 | 2050.119 | 2301.554 | 3522.626
427 | 0.0001133192 | 457.1105 | 1.154264 | 2032.279 | 2211.919 | 3522.626
428 | 0.0001133192 | 458.0958 | 1.154264 | 2032.279 | 2211.919 | 3518.125
429 | 0.0001134656 | 459.0745 | 1.13188 | 2041.385 | 2309.429 | 3505.296
430 | 0.0001133682 | 460.0522 | 1.126578 | 2051.352 | 2350.943 | 3502.589
431 | 0.0001133682 | 461.0276 | 1.12216 | 2051.352 | 2337.462 | 3498.078
432 | 0.0001125638 | 462.828 | 1.126578 | 2051.352 | 2337.462 | 3482.565
433 | 0.0001122871 | 463.8046 | 1.12216 | 2052.948 | 2272.182 | 3482.565
434 | 0.000110392 | 464.6254 | 1.088584 | 2153.364 | 2272.182 | 3482.565
435 | 0.0001051718 | 465.6087 | 1.041164 | 2153.364 | 2468.081 | 3487.1
436 | 0.000110392 | 466.5839 | 1.088584 | 2116.289 | 2468.081 | 3512.275
437 | 0.0001104736 | 467.5639 | 1.108317 | 2067.06 | 2364.273 | 3512.499
438 | 0.0001113683 | 468.5439 | 1.120688 | 2055.714 | 2319.087 | 3512.499
439 | 0.0001117707 | 469.5234 | 1.127167 | 2035.466 | 2269.432 | 3512.499
440 | 0.000111966 | 470.5028 | 1.129818 | 2026.608 | 2255.917 | 3510.028
441 | 0.0001128446 | 471.358 | 1.141894 | 2026.608 | 2255.917 | 3508.754
442 | 0.0001129525 | 472.3398 | 1.141894 | 2026.608 | 2257.934 | 3503.643
443 | 0.0001129525 | 473.3183 | 1.140127 | 2030.999 | 2257.934 | 3503.643
444 | 0.0001126607 | 474.2956 | 1.135709 | 2030.498 | 2249.903 | 3500.731
445 | 0.0001126339 | 475.2718 | 1.133941 | 2030.498 | 2243.262 | 3497.065
446 | 0.0001126339 | 476.2472 | 1.133941 | 2024.718 | 2241.872 | 3495.729
447 | 0.0001127916 | 477.2222 | 1.13453 | 2024.718 | 2241.872 | 3493.514
448 | 0.000113743 | 479.0484 | 1.135414 | 2024.718 | 2262.701 | 3489.807
449 | 0.000113743 | 480.0192 | 1.135414 | 2025.202 | 2315.458 | 3444.38
450 | 0.0001094304 | 480.9774 | 1.05324 | 2086.116 | 2574.657 | 3426.121
451 | 0.0001084562 | 481.9323 | 1.040281 | 2125.225 | 2575.907 | 3416.29
452 | 0.0001081089 | 482.8848 | 1.032329 | 2130.506 | 2574.657 | 3416.29
453 | 0.0001081089 | 483.8368 | 1.032329 | 2130.506 | 2482.677 | 3430.476
454 | 0.0001098034 | 484.7947 | 1.073268 | 2051.698 | 2415.644 | 3430.476
455 | 0.0001098034 | 485.7516 | 1.073268 | 2051.698 | 2415.644 | 3403.899
456 | 0.0001086633 | 486.6993 | 1.030856 | 2146.568 | 2591.328 | 3392.072
457 | 0.0001086617 | 487.645 | 1.025849 | 2146.568 | 2591.328 | 3387.508
458 | 0.0001081339 | 488.5895 | 1.023493 | 2146.568 | 2591.328 | 3387.508
459 | 0.0001086617 | 489.532 | 1.025849 | 2137.943 | 2590.203 | 3398.288
460 | 0.0001100036 | 490.4812 | 1.057069 | 2071.807 | 2442.018 | 3398.288
461 | 0.0001100036 | 491.4296 | 1.057069 | 2071.807 | 2442.018 | 3372.189
462 | 0.000108795 | 492.3687 | 1.012595 | 2148.083 | 2655.467 | 3359.961
463 | 0.0001080494 | 493.3051 | 1.004937 | 2148.083 | 2655.467 | 3359.961
464 | 0.0001080494 | 493.8868 | 1.004937 | 2131.738 | 2655.467 | 3423.012
465 | 0.0001109663 | 494.846 | 1.044404 | 2131.738 | 2726.976 | 3423.012
466 | 0.0001109663 | 495.7989 | 1.058836 | 2131.738 | 2726.976 | 3423.012
467 | 0.0001109663 | 496.7552 | 1.058836 | 2114.944 | 2529.216 | 3424.9
468 | 0.0001109293 | 497.7147 | 1.058836 | 2114.944 | 2529.216 | 3424.9
469 | 0.0001109293 | 498.6656 | 1.044404 | 2149.207 | 2726.538 | 3392.007
470 | 0.0001084016 | 499.6107 | 1.011417 | 2176.925 | 2743.038 | 3385.245
471 | 0.000108117 | 500.5535 | 1.008177 | 2178.005 | 2755.71 | 3375.327
472 | 0.0001081108 | 501.4926 | 1.008177 | 2178.005 | 2755.71 | 3375.327
473 | 0.0001081108 | 502.4355 | 1.019369 | 2112.772 | 2542.623 | 3381.763
474 | 0.0001099037 | 503.3822 | 1.021725 | 2112.772 | 2472.595 | 3381.763
475 | 0.0001099037 | 504.1684 | 1.021725 | 2145.125 | 2472.595 | 3346.33
476 | 0.000109897 | 505.1078 | 1.017013 | 2171.643 | 2763.24 | 3336.656
477 | 0.000108146 | 506.0406 | 0.9919778 | 2179.893 | 2763.24 | 3336.656
478 | 0.0001072636 | 506.9695 | 0.980786 | 2171.643 | 2741.647 | 3336.656
479 | 0.0001072636 | 507.8981 | 0.980786 | 2157.02 | 2587.34 | 3351.419
480 | 0.0001093834 | 508.8333 | 1.025554 | 2155.003 | 2587.34 | 3351.419
481 | 0.0001093834 | 509.7666 | 1.025554 | 2155.003 | 2696.055 | 3327.132
482 | 0.0001079951 | 510.694 | 0.9972793 | 2155.003 | 2696.055 | 3322.992
483 | 0.0001079872 | 511.6219 | 0.9958068 | 2140.301 | 2609.198 | 3322.992
484 | 0.0001079872 | 512.5484 | 0.9958068 | 2136.957 | 2607.557 | 3322.992
485 | 0.0001079872 | 513.4743 | 0.9958068 | 2124.693 | 2548.154 | 3335.319
486 | 0.0001096712 | 514.4048 | 1.027321 | 2092.524 | 2548.154 | 3335.319
487 | 0.0001096712 | 515.3345 | 1.027321 | 2092.524 | 2588.339 | 3313.154
488 | 0.0001082955 | 516.2583 | 0.996985 | 2123.895 | 2592.323 | 3309.852
489 | 0.0001082955 | 517.1813 | 0.996985 | 2123.895 | 2597.151 | 3306.818
490 | 0.0001082955 | 518.1032 | 0.996985 | 2123.895 | 2592.323 | 3306.818
491 | 0.0001089486 | 519.0241 | 0.9984576 | 2108.395 | 2561.327 | 3314.709
492 | 0.0001097963 | 519.9491 | 1.021431 | 2087.977 | 2490.751 | 3318.646
493 | 0.000110398 | 520.875 | 1.028794 | 2083.025 | 2447.299 | 3318.646
494 | 0.0001104199 | 521.8009 | 1.03115 | 2076.79 | 2442.44 | 3318.783
495 | 0.0001105882 | 522.7266 | 1.033212 | 2053.057 | 2440.706 | 3318.783
496 | 0.0001109036 | 523.6524 | 1.036158 | 2053.057 | 2439.769 | 3319.997
497 | 0.0001109372 | 524.579 | 1.041164 | 2053.057 | 2410.989 | 3320.69
498 | 0.0001111538 | 525.5057 | 1.043521 | 2049.915 | 2393.036 | 3320.69
499 | 0.000111207 | 526.432 | 1.043815 | 2046.933 | 2393.036 | 3318.866
500 | 0.000111207 | 527.3576 | 1.043815 | 2040.902 | 2393.146 | 3316.963
501 | 0.0001114485 | 528.2828 | 1.043815 | 2040.902 | 2399.349 | 3313.651
502 | 0.0001114485 | 529.2067 | 1.04087 | 2045.323 | 2428.488 | 3306.465
503 | 0.0001109005 | 530.1292 | 1.034096 | 2067.354 | 2428.488 | 3304.119
504 | 0.0001109005 | 531.0505 | 1.032329 | 2067.354 | 2431.347 | 3300.277
505 | 0.0001107188 | 531.9705 | 1.030267 | 2067.401 | 2434.646 | 3279.171
506 | 0.0001100637 | 532.8816 | 0.9943342 | 2089.052 | 2645.196 | 3254.038
507 | 0.0001092873 | 533.7889 | 0.9746005 | 2120.174 | 2645.196 | 3250.581
508 | 0.000108797 | 534.6957 | 0.9737171 | 2120.174 | 2662.636 | 3246.358
509 | 0.0001091791 | 535.5994 | 0.9746005 | 2087.818 | 2616.167 | 3246.358
510 | 0.0001091791 | 536.5068 | 0.9881492 | 2085.024 | 2545.187 | 3251.224
511 | 0.0001101161 | 537.4174 | 0.9881492 | 2085.024 | 2545.187 | 3251.224
512 | 0.0001101161 | 538.3221 | 0.9852037 | 2099.74 | 2690.463 | 3229.057
513 | 0.0001087114 | 539.2231 | 0.9660591 | 2127.005 | 2690.463 | 3229.057
514 | 0.0001087114 | 540.1303 | 0.9660591 | 2127.005 | 2673.978 | 3310.906
515 | 0.0001083001 | 541.06 | 0.9952177 | 2146.506 | 2671.678 | 3313.301
516 | 0.0001098062 | 541.9839 | 1.013184 | 2098.537 | 2595.107 | 3310.906
517 | 0.0001098062 | 542.9081 | 1.012006 | 2081.461 | 2595.107 | 3305.737
518 | 0.0001098062 | 543.828 | 1.012006 | 2081.461 | 2636.464 | 3267.561
519 | 0.0001082674 | 544.7384 | 0.9675321 | 2104.162 | 2708.446 | 3255.886
520 | 0.0001082268 | 545.6468 | 0.9672373 | 2130.367 | 2708.446 | 3249.807
521 | 0.0001082268 | 546.5532 | 0.9657647 | 2148.817 | 2708.446 | 3242.522
522 | 0.0001082268 | 547.4552 | 0.9657647 | 2148.817 | 2700.074 | 3242.522
523 | 0.0001085452 | 548.3606 | 0.9763679 | 2096.945 | 2617.435 | 3242.522
524 | 0.0001087895 | 549.2651 | 0.9763679 | 2096.945 | 2617.435 | 3220.598
525 | 0.0001087895 | 550.1627 | 0.9516274 | 2136.754 | 2754.867 | 3212.824
526 | 0.0001085028 | 551.0591 | 0.9516274 | 2136.754 | 2754.867 | 3208.393
527 | 0.0001085028 | 551.954 | 0.9513326 | 2135.225 | 2754.867 | 3205.796
528 | 0.000109014 | 552.8469 | 0.9519217 | 2121.317 | 2733.651 | 3205.796
529 | 0.0001090767 | 553.743 | 0.9648813 | 2098.789 | 2687.637 | 3211.829
530 | 0.0001094287 | 554.6398 | 0.9728336 | 2087.024 | 2642.013 | 3211.829
531 | 0.0001095952 | 555.5366 | 0.9772513 | 2087.024 | 2624.967 | 3212.842
532 | 0.0001100375 | 556.4333 | 0.979313 | 2055.572 | 2619.093 | 3211.829
533 | 0.0001104355 | 557.3301 | 0.9843202 | 2055.572 | 2619.093 | 3211.681
534 | 0.0001104411 | 558.2268 | 0.9843202 | 2056.041 | 2615.656 | 3210.874
535 | 0.0001104411 | 559.1234 | 0.9857928 | 2058.932 | 2605.61 | 3210.752
536 | 0.0001104137 | 560.0195 | 0.986971 | 2058.932 | 2573.14 | 3208.906
537 | 0.0001104137 | 560.9153 | 0.9878544 | 2039.696 | 2571.531 | 3208.752
538 | 0.0001108922 | 561.8111 | 0.9919778 | 2039.027 | 2573.14 | 3208.127
539 | 0.0001111082 | 562.7068 | 0.9937451 | 2039.027 | 2571.531 | 3206.615
540 | 0.0001111289 | 563.6023 | 0.9940394 | 2039.525 | 2570.268 | 3206.279
541 | 0.000111279 | 564.4975 | 0.9949233 | 2045.777 | 2549.55 | 3205.733
542 | 0.0001113656 | 565.392 | 0.9958068 | 2045.777 | 2549.55 | 3202.825
543 | 0.000111279 | 566.2812 | 0.9958068 | 2049.278 | 2754.603 | 3144.479
544 | 0.0001099736 | 567.1562 | 0.9248252 | 2139.848 | 2957.548 | 3123.248
545 | 0.0001098151 | 568.0259 | 0.9095097 | 2142.299 | 3044.14 | 3114.774
546 | 0.0001098151 | 568.8937 | 0.9089205 | 2153.173 | 3060.233 | 3114.774
547 | 0.0001098151 | 569.7594 | 0.9089205 | 2153.173 | 3060.233 | 3122.027
548 | 0.0001098962 | 570.6314 | 0.9310102 | 2092.069 | 2843.351 | 3122.027
549 | 0.0001105167 | 571.5042 | 0.9310102 | 2092.069 | 2843.351 | 3112.089
550 | 0.0001105167 | 572.3709 | 0.9212906 | 2090.066 | 2985.844 | 3105.585
551 | 0.0001110769 | 573.2364 | 0.9212906 | 2114.753 | 3009.344 | 3104.591
552 | 0.0001104901 | 574.8162 | 0.9254139 | 2090.066 | 2985.844 | 3105.585
553 | 0.0001117481 | 575.6822 | 0.9469149 | 2083.788 | 2861.039 | 3114.731
554 | 0.0001117481 | 576.5519 | 0.9469149 | 2063.88 | 2861.039 | 3114.731
555 | 0.0001117481 | 577.4205 | 0.9469149 | 2063.88 | 2947.956 | 3095.003
556 | 0.0001113267 | 578.2839 | 0.9265921 | 2084.894 | 2949.659 | 3094.5
557 | 0.0001113267 | 579.1471 | 0.9265921 | 2089.224 | 2949.659 | 3093.411
558 | 0.0001115539 | 580.0098 | 0.9280647 | 2089.224 | 2943.363 | 3094.5
559 | 0.0001115855 | 580.872 | 0.929832 | 2087.005 | 2901.725 | 3099.268
560 | 0.0001121398 | 581.7369 | 0.9430859 | 2062.055 | 2841.509 | 3099.268
561 | 0.0001121398 | 582.6011 | 0.9430859 | 2062.055 | 2841.509 | 3079.306
562 | 0.0001121387 | 583.4585 | 0.9209962 | 2088.723 | 3024.735 | 3079.306
563 | 0.0001120045 | 584.3139 | 0.9209962 | 2096.973 | 3024.735 | 3082.805
564 | 0.0001109602 | 585.1772 | 0.9230579 | 2117.976 | 3002.392 | 3094.633
565 | 0.0001120045 | 586.0388 | 0.9280647 | 2096.973 | 2922.788 | 3097.561
566 | 0.0001120394 | 586.9034 | 0.9454424 | 2062.04 | 2805.366 | 3097.561
567 | 0.0001126759 | 587.7674 | 0.9454424 | 2057.538 | 2805.366 | 3084.673
568 | 0.0001126759 | 588.6272 | 0.9371953 | 2057.538 | 2888.366 | 3081.672
569 | 0.0001126759 | 589.4862 | 0.9371953 | 2057.538 | 2888.366 | 3079.679
570 | 0.0001128259 | 590.3459 | 0.9407295 | 2061.647 | 2876.913 | 3079.679
571 | 0.0001136145 | 591.0513 | 0.9416134 | 2058.76 | 2876.913 | 3079.679
572 | 0.0001152937 | 591.9175 | 0.9598741 | 2058.76 | 2785.73 | 3087.472
573 | 0.0001152937 | 592.7806 | 0.963114 | 2041.182 | 2785.73 | 3092.573
574 | 0.0001135889 | 593.6439 | 0.963114 | 2034.886 | 2741.795 | 3093.289
575 | 0.0001135889 | 594.5072 | 0.9651756 | 2025.261 | 2726.437 | 3094.009
576 | 0.0001137231 | 595.3706 | 0.9663538 | 2010.856 | 2726.327 | 3095.441
577 | 0.0001140339 | 596.2343 | 0.970772 | 2010.856 | 2712.127 | 3095.516
578 | 0.0001147058 | 597.0982196 | 0.973128 | 2012.841 | 2709.891 | 3095.517
579 | 0.0001147058 | 597.9622 | 0.9734227 | 2015.075 | 2707.345 | 3095.517
580 | 0.0001145664 | 598.8263 | 0.9748953 | 2017.263 | 2691.33 | 3094.883
581 | 0.0001144241 | 599.69 | 0.9748953 | 2017.263 | 2672.346 | 3092.893
582 | 0.0001144241 | 600.553 | 0.9748953 | 1990.435 | 2668.705 | 3092.893
583 | 0.0001147026 | 601.4159 | 0.9766622 | 1990.435 | 2668.348 | 3091.813
584 | 0.0001150168 | 602.2793 | 0.9790186 | 1998.668 | 2668.348 | 3088.834
585 | 0.0001150168 | 603.1409 | 0.9790186 | 2005.607 | 2676.893 | 3087.59
586 | 0.0001150168 | 604.0023 | 0.976957 | 2009.447 | 2682.002 | 3081.286
587 | 0.0001149153 | 604.8595 | 0.9678264 | 2009.447 | 2753.371 | 3055.413
588 | 0.0001145915 | 605.7108 | 0.9498601 | 2026.306 | 2814.822 | 3048.573
589 | 0.0001145915 | 606.5617 | 0.9460311 | 2026.306 | 2853.587 | 3043.294
590 | 0.0001145347 | 607.4112 | 0.9445585 | 2026.306 | 2853.587 | 3043.294
591 | 0.0001146483 | 608.2587 | 0.9445585 | 2015.746 | 2806.31 | 3047.205
592 | 0.0001151143 | 609.1097 | 0.9595797 | 2015.746 | 2724.688 | 3047.205
593 | 0.00011532 | 609.9615 | 0.9595797 | 1997.935 | 2724.688 | 3037.727
594 | 0.00011532 | 610.8082 | 0.9504492 | 1997.935 | 2879.821 | 3022.744
595 | 0.0001153704 | 611.6521 | 0.9416134 | 2030.275 | 2879.821 | 3018.124
596 | 0.0001153704 | 612.4946 | 0.9410243 | 2030.275 | 2880.993 | 3018.124
597 | 0.0001156515 | 613.3365 | 0.9416134 | 2012.041 | 2872.931 | 3021.377
598 | 0.0001161807 | 614.182 | 0.9572233 | 2002.45 | 2755.875 | 3034.457
599 | 0.0001161807 | 615.0306 | 0.9604632 | 1977.636 | 2755.875 | 3034.457
600 | 0.0001166532 | 615.8762 | 0.9604632 | 1977.636 | 2834.839 | 3012.318
601 | 0.0001166532 | 616.7166 | 0.9445585 | 2002.434 | 2887.431 | 3006.875
602 | 0.0001164518 | 617.5557 | 0.9445585 | 2007.916 | 2887.572 | 2999.115
603 | 0.0001163181 | 618.3926 | 0.9386678 | 2007.916 | 2887.431 | 2999.115
604 | 0.0001163181 | 619.2304 | 0.9386678 | 2007.916 | 2836.498 | 3017.312
605 | 0.0001170254 | 620.0733 | 0.9639974 | 1966.999 | 2767.782 | 3017.312
606 | 0.0001171736 | 620.9162 | 0.9639974 | 1966.999 | 2767.782 | 3001.26
607 | 0.000117247 | 621.7527 | 0.9460306 | 1966.999 | 2743.859 | 3001.26
608 | 0.000145 | 621.819 | 0.9460306 | 1956.993 | 2484.112 | 3096.495
609 | 0.0001221338 | 622.6995 | 0.9955124 | 1956.993 | 2484.112 | 3096.495
610 | 0.0001221338 | 623.5547 | 0.9955124 | 2046.483 | 3068.763 | 2990.695
611 | 0.0001202725 | 624.386 | 0.9569289 | 2046.483 | 3068.763 | 2981.583
612 | 0.0001202725 | 625.2198 | 0.9563398 | 2035.614 | 2966.102 | 2977.693
613 | 0.0001207027 | 626.0476 | 0.9563398 | 2035.614 | 2966.102 | 2904.524
614 | 0.0001238845 | 626.8531 | 0.9015573 | 2079.778 | 3512.161 | 2831.597
615 | 0.0001241504 | 627.6404 | 0.8682754 | 2084.45 | 3626.471 | 2789.572
616 | 0.0001251235 | 628.4164 | 0.852665 | 2079.778 | 3708.016 | 2760.427
617 | 0.0001251235 | 629.1832 | 0.8461857 | 2070.043 | 3708.016 | 2760.427
618 | 0.0001250341 | 629.9488 | 0.8461857 | 2067.077 | 3507.992 | 2774.046
619 | 0.0001250341 | 630.7225 | 0.8729878 | 2046.095 | 3507.992 | 2774.046
620 | 0.0001287552 | 631.4912 | 0.8729878 | 2046.095 | 3627.94 | 2683.702
621 | 0.0001290439 | 632.2377 | 0.8235069 | 2004.42 | 3849.17 | 2659.947
622 | 0.0001296513 | 632.978 | 0.8190888 | 2018.279 | 3849.92 | 2641.148
623 | 0.0001307418 | 633.713 | 0.8140815 | 2018.279 | 3862.529 | 2625.003
624 | 0.0001307418 | 634.4416 | 0.8140815 | 2018.279 | 3862.529 | 2625.003
625 | 0.0001287969 | 635.1767 | 0.8214448 | 2007.374 | 3667.911 | 2660.891
626 | 0.0001287969 | 635.9192 | 0.8414732 | 2006.61 | 3667.911 | 2660.891
627 | 0.0001324986 | 636.6585 | 0.8414732 | 2006.61 | 3831.264 | 2588.244
628 | 0.0001333752 | 637.3789 | 0.802595 | 1992.326 | 3924.231 | 2578.788
629 | 0.0001333752 | 638.0971 | 0.7999442 | 1992.326 | 3924.231 | 2567.649
630 | 0.0001333752 | 638.6021 | 0.798766 | 1984.717 | 3924.652 | 2526.278
631 | 0.0001347805 | 639.3298 | 0.7858068 | 1984.717 | 4102.055 | 2513.585
632 | 0.0001366006 | 640.035 | 0.7828617 | 1985.029 | 4110.897 | 2513.585
633 | 0.0001375003 | 640.7352 | 0.7784436 | 1985.029 | 4110.897 | 2501.892
634 | 0.0001375863 | 641.4316 | 0.7752037 | 1967.248 | 4122.836 | 2491.815
635 | 0.0001376926 | 642.1253 | 0.7752037 | 1962.857 | 4122.836 | 2491.815
636 | 0.0001376926 | 642.8193 | 0.7760872 | 1967.248 | 4060.243 | 2507.608
637 | 0.000134981 | 643.5215 | 0.7905193 | 1962.857 | 3835.562 | 2546.11
638 | 0.000134981 | 644.2304 | 0.8105473 | 1953.062 | 3800.11 | 2546.684
639 | 0.0001353449 | 644.9403 | 0.8123146 | 1953.062 | 3795.485 | 2547.044
640 | 0.0001353449 | 645.6502 | 0.8129038 | 1957.062 | 3795.485 | 2547.044
641 | 0.0001351808 | 646.3603 | 0.8143763 | 1957.062 | 3777.532 | 2548.467
642 | 0.0001351808 | 647.0708 | 0.8167323 | 1943.564 | 3768.533 | 2549.144
643 | 0.0001352224 | 647.7816 | 0.8176162 | 1943.564 | 3762.361 | 2549.144
644 | 0.0001352979 | 648.4925 | 0.8184997 | 1947.531 | 3751.221 | 2548.534
645 | 0.0001355084 | 649.2031 | 0.8184997 | 1947.531 | 3744.033 | 2546.214
646 | 0.0001357203 | 649.9125 | 0.8184997 | 1947.531 | 3734.205 | 2540.522
647 | 0.0001358191 | 650.6203 | 0.816438 | 1947.296 | 3723.674 | 2533.325
648 | 0.0001358191 | 651.3263 | 0.8143763 | 1947.296 | 3713.768 | 2529.784
649 | 0.000135749 | 652.0312 | 0.8137872 | 1946.39 | 3700.283 | 2526.109
650 | 0.0001356103 | 652.7354 | 0.8137872 | 1946.39 | 3696.799 | 2526.109
651 | 0.0001356092 | 653.4397 | 0.8143763 | 1945.234 | 3683.378 | 2529.379
652 | 0.0001356092 | 654.1449 | 0.8173214 | 1938.187 | 3683.378 | 2529.379
653 | 0.0001359833 | 654.8501 | 0.8176162 | 1938.187 | 3687.455 | 2528.031
654 | 0.0001365407 | 655.5546 | 0.8176162 | 1934.343 | 3703.205 | 2524.882
655 | 0.0001366657 | 656.2583 | 0.8152598 | 1934.343 | 3718.783 | 2523.843
656 | 0.0001365407 | 656.9619 | 0.8152598 | 1934.343 | 3718.783 | 2522.699
657 | 0.0001361337 | 657.4689 | 0.8140815 | 1939 | 3718.923 | 2522.699
658 | 0.0001355782 | 658.1885 | 0.8140815 | 1939 | 3688.271 | 2539.381
659 | 0.0001355782 | 658.9068 | 0.8243903 | 1927.939 | 3698.691 | 2539.381
660 | 0.0001362084 | 659.6155 | 0.8243903 | 1925.578 | 3698.691 | 2519.408
661 | 0.0001373821 | 660.318 | 0.8149654 | 1925.578 | 3713.237 | 2503.066
662 | 0.0001375792 | 661.016 | 0.810253 | 1929.172 | 3720.111 | 2493.529
663 | 0.0001382203 | 661.7117 | 0.8076022 | 1943.359 | 3720.111 | 2493.529
664 | 0.0001382203 | 662.4046 | 0.8076022 | 1930.58 | 3684.051 | 2504.099
665 | 0.0001381197 | 663.1037 | 0.8235069 | 1939.267 | 3616.553 | 2504.548
666 | 0.0001381197 | 663.8023 | 0.8238012 | 1930.58 | 3616.553 | 2504.099
667 | 0.0001390855 | 664.4999 | 0.8238012 | 1924.861 | 3646.521 | 2483.263
668 | 0.0001393238 | 665.1922 | 0.8140815 | 1914.018 | 3685.77 | 2475.031
669 | 0.0001399615 | 665.8824 | 0.8108421 | 1924.861 | 3690.739 | 2467.602
670 | 0.0001399615 | 666.5703 | 0.8093691 | 1910.423 | 3691.661 | 2452.772
671 | 0.0001399615 | 667.2544 | 0.8093691 | 1893.501 | 3691.661 | 2452.772
672 | 0.0001414986 | 667.9394 | 0.8093691 | 1892.113 | 3648.756 | 2452.114
673 | 0.0001416945 | 668.6398 | 0.8093691 | 1880.984 | 3648.756 | 2438.289
674 | 0.0001438143 | 669.3193 | 0.8014167 | 1880.984 | 3740.078 | 2415.993
675 | 0.0001438143 | 669.9918 | 0.7905193 | 1880.984 | 3852.433 | 2396.57
676 | 0.000144504 | 670.6595 | 0.7837452 | 1874.172 | 3866.185 | 2381.805
677 | 0.0001451773 | 671.3229 | 0.7787379 | 1870.564 | 3868.263 | 2378.471
678 | 0.0001457825 | 671.9857 | 0.7784436 | 1867.703 | 3911.809 | 2378.471
679 | 0.0001458086 | 672.6463 | 0.7784436 | 1856.172 | 3911.809 | 2367.133
680 | 0.0001461231 | 673.3091 | 0.7834504 | 1864.127 | 3855.203 | 2367.133
681 | 0.0001473031 | 673.9693 | 0.7834504 | 1849.172 | 3855.203 | 2359.913
682 | 0.0001481651 | 674.6262 | 0.7810944 | 1849.172 | 3921.309 | 2314.398
683 | 0.0001499959 | 675.2704 | 0.7660731 | 1817.391 | 3934.809 | 2294.055
684 | 0.0001530722 | 675.9082 | 0.7590047 | 1803.454 | 4019.775 | 2254.85
685 | 0.0001537789 | 676.5357 | 0.7425109 | 1784.266 | 4047.04 | 2234.191
686 | 0.000154426 | 677.1577 | 0.739271 | 1768.907 | 4047.04 | 2234.191
687 | 0.0001551872 | 677.7792 | 0.739271 | 1762.017 | 4013.166 | 2228.046
688 | 0.0001561318 | 678.4013 | 0.7422165 | 1752.345 | 4009.619 | 2224.588
689 | 0.0001566196 | 679.021 | 0.7422165 | 1735.361 | 4013.166 | 2185.32
690 | 0.0001592906 | 679.6288 | 0.7271953 | 1699.987 | 4071.181 | 2162.361
691 | 0.0001605787 | 680.2312 | 0.7183595 | 1684.784 | 4102.12 | 2150.647
692 | 0.0001616548 | 680.8299 | 0.7136471 | 1683.534 | 4131.429 | 2138.322
693 | 0.0001623579 | 681.4254 | 0.7121741 | 1666.487 | 4151.617 | 2128.696
694 | 0.0001635117 | 682.0182 | 0.7098181 | 1660.565 | 4167.491 | 2127.098
695 | 0.0001635117 | 682.6089 | 0.7098181 | 1652.472 | 4167.491 | 2126.054
696 | 0.0001634956 | 683.2016 | 0.7127632 | 1652.472 | 4128.883 | 2126.054
697 | 0.0001634956 | 683.7937 | 0.7127632 | 1650.063 | 4116.539 | 2086.908
698 | 0.0001651472 | 684.3749 | 0.6992149 | 1637.941 | 4106.368 | 2078.396
699 | 0.0001660871 | 684.9537 | 0.6974476 | 1624.819 | 4116.539 | 2068.092
700 | 0.0001666062 | 685.5296 | 0.6942081 | 1617.189 | 4114.147 | 2060.136
701 | 0.0001671053 | 686.1035 | 0.692146 | 1601.551 | 4114.399 | 2051.182
702 | 0.0001675859 | 686.6747 | 0.68979 | 1601.551 | 4114.399 | 2040.912
703 | 0.0001680146 | 687.2429 | 0.685961 | 1590.629 | 4124.383 | 2027.393
704 | 0.000168704 | 687.8078 | 0.6812486 | 1584.536 | 4125.883 | 2017.321
705 | 0.0001695617 | 688.3693 | 0.6791869 | 1568.02 | 4126.32 | 2002.162
706 | 0.0001725079 | 688.9268 | 0.675947 | 1564.848 | 4133.898 | 1988.715
707 | 0.0001725079 | 689.4804 | 0.6724128 | 1564.848 | 4133.898 | 1988.715
708 | 0.000162854 | 690.028 | 0.6724128 | 1625.658 | 4081.51 | 2001.497
709 | 0.000162854 | 690.6125 | 0.6732962 | 1625.658 | 4081.51 | 2001.497
710 | 0.0001699149 | 691.1694 | 0.6732962 | 1547.271 | 4104.652 | 1943.137
711 | 0.0001753657 | 691.7109 | 0.6568024 | 1487.397 | 4125.977 | 1897.495
712 | 0.0001795744 | 692.2396 | 0.6441376 | 1460.335 | 4150.776 | 1869.579
713 | 0.0001837028 | 692.7605 | 0.6382474 | 1441.991 | 4172.229 | 1847.641
714 | 0.0001849129 | 693.2751 | 0.6338293 | 1404.086 | 4172.229 | 1840.151
715 | 0.0001849129 | 693.7865 | 0.6338293 | 1404.086 | 4135.118 | 1840.151
716 | 0.0001831681 | 694.3011 | 0.6394252 | 1415.101 | 4058.262 | 1840.151
717 | 0.0001831681 | 694.8208 | 0.6394252 | 1415.101 | 4023.027 | 1810.055
718 | 0.0001869284 | 695.3244 | 0.6311785 | 1406.055 | 4058.262 | 1766.351
719 | 0.0001927618 | 695.8166 | 0.6176303 | 1340.149 | 4110.305 | 1738.779
720 | 0.000197997 | 696.2999 | 0.6082049 | 1296.244 | 4152.927 | 1706.07
721 | 0.0002025254 | 696.7747 | 0.6005474 | 1269.23 | 4152.927 | 1671.324
722 | 0.0002055218 | 697.2399 | 0.5920059 | 1222.917 | 4117.633 | 1648.409
723 | 0.0002080889 | 697.6991 | 0.5867043 | 1217.651 | 4117.633 | 1648.409
724 | 0.0002080889 | 698.1562 | 0.5867043 | 1217.651 | 4108.165 | 1662.883
725 | 0.0002059367 | 698.6196 | 0.5952458 | 1229.323 | 4072.462 | 1662.883
726 | 0.0002059367 | 699.0849 | 0.5996639 | 1247.494 | 4049.572 | 1662.804
727 | 0.0002111357 | 699.5489 | 0.5996639 | 1247.494 | 4049.572 | 1653.342
728 | 0.0002168573 | 700.008 | 0.5940676 | 1232.135 | 4062.556 | 1585.54
729 | 0.0002168573 | 700.4498 | 0.5746287 | 1153.214 | 4062.556 | 1560.866
730 | 0.0002203904 | 700.8841 | 0.568738 | 1148.793 | 4062.368 | 1544.583
731 | 0.000222069 | 701.3143 | 0.5660872 | 1129.387 | 4031.29 | 1519.768
732 | 0.0002271267 | 701.7376 | 0.5601965 | 1111.684 | 3990.291 | 1501.644
733 | 0.0002271267 | 702.1562 | 0.5554841 | 1106.184 | 3973.432 | 1501.644
734 | 0.0002267469 | 702.5742 | 0.5554841 | 1106.184 | 3973.432 | 1525.948
735 | 0.0002230232 | 703.0028 | 0.568738 | 1143.184 | 3923.699 | 1525.948
736 | 0.0002228586 | 703.428 | 0.568738 | 1143.184 | 3896.652 | 1517.865
737 | 0.0002230232 | 703.8511 | 0.5657929 | 1122.465 | 3896.652 | 1496.354
738 | 0.0002287592 | 704.2671 | 0.558724 | 1070.919 | 3911.355 | 1463.888
739 | 0.0002325849 | 704.6744 | 0.5501825 | 1057.154 | 3911.355 | 1431.985
740 | 0.0002368369 | 705.0732 | 0.5422302 | 1051.781 | 3889.761 | 1417.061
741 | 0.0002385675 | 705.4682 | 0.5381068 | 1023.279 | 3861.668 | 1408.034
742 | 0.0002412441 | 705.8603 | 0.5360452 | 1009.842 | 3854.809 | 1389.823
743 | 0.0002442861 | 706.2468 | 0.5328053 | 986.6707 | 3837.497 | 1384.165
744 | 0.0002451779 | 706.6322 | 0.5319218 | 983.5456 | 3832.903 | 1357.043
745 | 0.0002478647 | 707.0102 | 0.5242638 | 980.7017 | 3799.216 | 1343.883
746 | 0.000251686 | 707.3844 | 0.5213187 | 957.8273 | 3785.622 | 1343.883
747 | 0.000251686 | 707.7574 | 0.5213187 | 957.8273 | 3785.622 | 1377.483
748 | 0.0002365872 | 708.1433 | 0.5413467 | 1047.498 | 3725.814 | 1449.544
749 | 0.0002292209 | 708.5481 | 0.5619639 | 1077.435 | 3725.455 | 1472.776
750 | 0.000226513 | 708.9585 | 0.5684436 | 1109.982 | 3725.455 | 1472.776
751 | 0.0002240089 | 709.3716 | 0.5696219 | 1126.732 | 3703.969 | 1477.169
752 | 0.0002240089 | 709.7825 | 0.5722726 | 1131.545 | 3662.331 | 1472.574
753 | 0.0002237522 | 710.0013 | 0.5722726 | 1131.545 | 3662.331 | 1473.233
754 | 0.0002242511 | 710.4523 | 0.572567 | 1131.545 | 3741.002 | 1473.233
755 | 0.000224235 | 710.8651 | 0.574923 | 1128.888 | 3741.002 | 1473.233
756 | 0.0002246889 | 711.2783 | 0.5731561 | 1128.888 | 3694.268 | 1466.931
757 | 0.000224235 | 711.6874 | 0.5731561 | 1131.044 | 3694.268 | 1457.603
758 | 0.0002246889 | 712.0908 | 0.5310384 | 1131.044 | 3880.107 | 1398.265
759 | 0.0002367469 | 712.4821 | 0.5071813 | 1022.623 | 3880.107 | 1295.647
760 | 0.0002526014 | 712.8435 | 0.5071813 | 952.0618 | 3683.562 | 1199.565
761 | 0.0002695409 | 713.1774 | 0.4821461 | 861.454 | 3532.252 | 1118.91
762 | 0.0002845503 | 713.4892 | 0.4588782 | 792.4859 | 3447.503 | 1087.685
763 | 0.0002923758 | 713.7921 | 0.452104 | 755.8307 | 3397.863 | 1036.875
764 | 0.0003053572 | 714.0815 | 0.4370832 | 722.8313 | 3336.771 | 1031.262
765 | 0.000308547 | 714.3684 | 0.4367885 | 718.5658 | 3284.459 | 978.5215
766 | 0.0003214724 | 714.6414 | 0.4205894 | 692.1912 | 3205.913 | 960.7187
767 | 0.0003226229 | 714.9092 | 0.415877 | 675.1134 | 3152.586 | 939.9976
768 | 0.0003226229 | 715.0185 | 0.415877 | 675.1134 | 3152.586 | 932.6513
769 | 0.0003281863 | 715.3453 | 0.4099863 | 655.567 | 3456 | 932.6
770 | 0.0002709845 | 715.4542 | 0.4470973 | 814.4548 | 3661.062 | 932.6513
771 | 0.0003168647 | 715.7825 | 0.4285418 | 680.9416 | 3178.806 | 955.5045
772 | 0.0003168647 | 716.0567 | 0.4285418 | 685.207 | 3178.806 | 955.5045
773 | 0.0003229266 | 716.3234 | 0.4208838 | 680.9416 | 3098.135 | 955.5045
774 | 0.0003229266 | 716.5831 | 0.4208838 | 673.7699 | 3043.37 | 960.8002
775 | 0.0003176042 | 716.8512 | 0.4267745 | 673.7699 | 3042.651 | 960.8002
776 | 0.0003176042 | 717.1202 | 0.4267745 | 673.7699 | 3011.824 | 924.235
777 | 0.0003310711 | 717.377 | 0.4132262 | 654.5358 | 2975.668 | 836.035
778 | 0.0003555166 | 717.6102 | 0.3802386 | 583.2088 | 2856.904 | 816.1875
779 | 0.0003640683 | 717.8375 | 0.3734645 | 560.881 | 2817.327 | 800.0173
780 | 0.0003656406 | 718.0564 | 0.3708137 | 551.9593 | 2758.454 | 800.0173
781 | 0.0003656406 | 718.2797 | 0.3708137 | 551.9593 | 2758.454 | 806.7312
782 | 0.0003647233 | 718.5053 | 0.3749371 | 562.4276 | 2761.125 | 817.7393
783 | 0.000357997 | 718.7408 | 0.3811225 | 577.3964 | 2769.718 | 841.5681
784 | 0.0003520744 | 718.9693 | 0.3914309 | 577.4902 | 2789.937 | 817.7393
785 | 0.000357997 | 719.2039 | 0.3828894 | 578.3497 | 2769.718 | 839.4582
786 | 0.0003520744 | 719.4323 | 0.3923143 | 581.4901 | 2749.985 | 839.4582
787 | 0.0003494795 | 719.6666 | 0.3931982 | 583.0995 | 2749.985 | 839.9145
788 | 0.0003484211 | 719.9013 | 0.3937873 | 584.24 | 2756.798 | 853.1385
789 | 0.0003489965 | 720.1447 | 0.3993832 | 598.865 | 2774.078 | 854.5572
790 | 0.0003461479 | 720.3828 | 0.4017396 | 605.5679 | 2774.078 | 853.1385
791 | 0.0003489965 | 720.6211 | 0.3993832 | 598.865 | 2733.501 | 792.8811
792 | 0.0003672011 | 720.8422 | 0.3755262 | 558.1157 | 2666.893 | 773.4684
793 | 0.0003754523 | 721.0585 | 0.368752 | 540.1315 | 2625.19 | 768.8743
794 | 0.0003761624 | 721.2729 | 0.3669847 | 534.0844 | 2613.268 | 750.5028
795 | 0.0003789657 | 721.4826 | 0.3605054 | 516.6162 | 2574.581 | 749.9777
796 | 0.0003802708 | 721.6918 | 0.3602106 | 515.7881 | 2564.021 | 718.0657
797 | 0.0003964732 | 721.8922 | 0.3460737 | 480.0075 | 2498.301 | 701.7775
798 | 0.0003981508 | 722.0877 | 0.3387096 | 460.5857 | 2467.536 | 650.2646
799 | 0.0004218243 | 722.2693 | 0.3136748 | 403.087 | 2393.349 | 638.8404
800 | 0.0004248645 | 722.4478 | 0.3083732 | 392.2275 | 2366.897 | 636.6629
801 | 0.0004345087 | 722.6254 | 0.3080793 | 389.3683 | 2351.476 | 627.6607
802 | 0.0004345087 | 722.7971 | 0.3054281 | 384.8214 | 2304.539 | 617.3514
803 | 0.0004345087 | 722.9725 | 0.2995378 | 371.0561 | 2299.976 | 617.3514
804 | 0.0004360961 | 723.1446 | 0.2995378 | 371.0561 | 2292.82 | 614.8791
805 | 0.0004360961 | 723.3152 | 0.2995378 | 371.0561 | 2281.133 | 610.4327
806 | 0.000438345 | 723.4866 | 0.2968866 | 365.7905 | 2268.664 | 585.3681
807 | 0.0004345663 | 723.6502 | 0.2842218 | 339.6973 | 2268.664 | 579.2589
808 | 0.000449461 | 723.8196 | 0.2485839 | 284.4952 | 2324.088 | 559.0625
809 | 0.0004713964 | 723.9763 | 0.2014594 | 205.809 | 2324.088 | 475.3605
810 | 0.0005343202 | 724.1094 | 0.2014594 | 205.809 | 2120.042 | 446.3517
811 | 0.0005478363 | 724.2324 | 0.1852599 | 181.825 | 2033.169 | 439.1469
812 | 0.0005575092 | 724.3571 | 0.1781914 | 173.3408 | 2012.417 | 428.2728
813 | 0.0005580992 | 724.477 | 0.1725951 | 164.7604 | 1982.638 | 413.5714
814 | 0.0005865054 | 724.5927 | 0.161992 | 151.0756 | 1946.967 | 402.9775
815 | 0.000595706 | 724.7053 | 0.154334 | 142.1538 | 1914.639 | 382.0212
816 | 0.000595706 | 724.8121 | 0.1384293 | 122.7323 | 1874.859 | 362.7253
817 | 0.0006136406 | 724.9135 | 0.1219359 | 104.9045 | 1827.375 | 351.6774
818 | 0.000617282 | 725.0114 | 0.1145727 | 96.014 | 1801.516 | 349.5032
819 | 0.0006213195 | 725.1097 | 0.1113328 | 92.99841 | 1787.582 | 339.4574
820 | 0.0006652145 | 725.2047 | 0.1042643 | 84.57668 | 1768.845 | 334.8177
821 | 0.0006671243 | 725.2983 | 0.1007297 | 81.06109 | 1753.08 | 329.1452
822 | 0.0006659105 | 725.3896 | 0.09660634 | 76.74867 | 1738.221 | 326.5581
823 | 0.0006659105 | 725.4816 | 0.09336645 | 73.53014 | 1726.863 | 318.2111
824 | 0.0006646917 | 725.5706 | 0.08600322 | 66.51434 | 1711.549 | 316.1642
825 | 0.0006646917 | 725.6588 | 0.08423632 | 64.85828 | 1700.206 | 311.9955
826 | 0.0006935773 | 725.7456 | 0.08246855 | 62.38753 | 1692.223 | 310.7693
827 | 0.0007285989 | 725.8329 | 0.07952343 | 60.03022 | 1682.737 | 304.9535
828 | 0.0007332328 | 725.9181 | 0.07540009 | 55.62416 | 1673.097 | 300.1466
829 | 0.0007362852 | 726.0019 | 0.07127675 | 52.18662 | 1653.831 | 293.7734
830 | 0.0007357293 | 726.0827 | 0.06597519 | 47.40524 | 1637.628 | 293.5469
831 | 0.0007357293 | 726.165 | 0.06568042 | 47.04608 | 1636.222 | 293.5469
832 | 0.0007357293 | 726.2469 | 0.06568042 | 47.04608 | 1636.222 | 291.4036
833 | 0.0007392716 | 726.3284 | 0.06479697 | 46.01485 | 1632.41 | 289.0093
834 | 0.0007402321 | 726.4085 | 0.0627353 | 44.18676 | 1629.8 | 289.0093
835 | 0.0007392716 | 726.4897 | 0.0627353 | 44.18676 | 1629.8 | 312.3084
836 | 0.0006773097 | 726.5773 | 0.08570844 | 65.51452 | 1665.034 | 313.6884
837 | 0.0006685753 | 726.6647 | 0.08777012 | 67.49884 | 1665.034 | 312.3084
838 | 0.000668348 | 726.6802 | 0.09159955 | 71.40502 | 1665.8 | 296.0792
839 | 0.0006685753 | 726.8266 | 0.09159955 | 71.40502 | 1654.972 | 296.0792
840 | 0.0007238263 | 726.9102 | 0.07540009 | 56.42096 | 1654.972 | 296.0792
841 | 0.0007269596 | 726.9947 | 0.06980376 | 51.28034 | 1647.709 | 297.1563
842 | 0.0007272624 | 727.0776 | 0.07098198 | 52.18882 | 1630.426 | 297.1563
843 | 0.0007293818 | 727.1608 | 0.07098198 | 52.18882 | 1627.598 | 298.2982
844 | 0.0007293818 | 727.2444 | 0.07333842 | 54.38971 | 1623.457 | 298.2982
845 | 0.0007293818 | 727.3284 | 0.07333842 | 54.38971 | 1617.551 | 289.8208
846 | 0.0007306071 | 727.409 | 0.06538565 | 46.95231 | 1603.645 | 287.3374
847 | 0.0007345036 | 727.4899 | 0.06244053 | 44.79635 | 1598.864 | 278.8719
848 | 0.0007406189 | 727.567 | 0.05537206 | 38.0931 | 1575.317 | 275.1152
849 | 0.0007564964 | 727.6448 | 0.05124872 | 35.20485 | 1572.179 | 268.3133
850 | 0.0008216335 | 727.7199 | 0.04476894 | 29.96825 | 1551.851 | 262.9327
851 | 0.0008309414 | 727.7934 | 0.0388787 | 25.73381 | 1539.474 | 262.9327
852 | 0.0008333322 | 727.866 | 0.0388787 | 25.73381 | 1535.145 | 260.2104
853 | 0.0008536482 | 727.9397 | 0.03652226 | 23.419 | 1534.615 | 260.2104
854 | 0.0008577326 | 728.0122 | 0.03652226 | 23.419 | 1526.302 | 254.57
855 | 0.0008577326 | 728.0122 | 0.03063115 | 19.40588 | 1519.675 | 251.9063