## Sheet1
cycle number | Vg | Q | RL | T_CCCV | T_CVCA | Capacity
1 | 8.499498e-05 | 1.158337 | 1.019585 | 2260.873 | 2251.498 | 4062.851
2 | 8.597334e-05 | 2.296981 | 1.03077 | 2260.873 | 2251.498 | 4062.851
3 | 8.597334e-05 | 3.434436 | 1.03077 | 2256.375 | 2231.967 | 4061.905
4 | 8.69884e-05 | 4.571446 | 1.040778 | 2230.186 | 2231.967 | 4060.554
5 | 0.0001064139 | 5.708244 | 1.279485 | 2162.502 | 2228.217 | 4039.89
6 | 0.0001064139 | 6.840446 | 1.279485 | 2096.911 | 2077.692 | 4032.749
7 | 0.000106261 | 7.969507 | 1.278014 | 2096.911 | 2077.692 | 4010.599
8 | 0.0001041188 | 9.089816 | 1.231509 | 2103.516 | 2159.859 | 3966.723
9 | 0.0001001155 | 10.20014 | 1.170286 | 2105.312 | 2159.859 | 3948.824
10 | 9.859503e-05 | 11.30567 | 1.147917 | 2105.312 | 2151.903 | 3936.507
11 | 9.764887e-05 | 12.40761 | 1.135849 | 2113.531 | 2144.327 | 3936.507
12 | 9.764887e-05 | 13.50619 | 1.135849 | 2113.531 | 2104.737 | 3942.5
13 | 9.984644e-05 | 14.61096 | 1.172935 | 2071.459 | 2019.662 | 3947.15
14 | 0.0001011779 | 15.71658 | 1.185298 | 2055.645 | 1983.588 | 3947.15
15 | 0.0001011779 | 16.82202 | 1.18883 | 2047.054 | 1969.242 | 3945.624
16 | 0.0001011776 | 17.92703 | 1.19089 | 2047.054 | 1959.571 | 3943.542
17 | 0.0001011776 | 19.03134 | 1.192656 | 2047.054 | 1934.775 | 3941.978
18 | 0.0001013869 | 20.13524 | 1.195894 | 2021.728 | 1922.338 | 3940.106
19 | 0.0001016476 | 21.2386 | 1.198248 | 2021.463 | 1911.62 | 3937.409
20 | 0.0001018452 | 22.34112 | 1.198837 | 2017.088 | 1905.245 | 3933.879
21 | 0.0001018452 | 23.44279 | 1.199131 | 2014.15 | 1900.433 | 3931.335
22 | 0.0001018612 | 24.54373 | 1.199426 | 2010.291 | 1898.246 | 3928.487
23 | 0.0001018612 | 25.64379 | 1.19972 | 2006.995 | 1887.777 | 3926.098
24 | 0.0001020794 | 26.74328 | 1.20178 | 2005.12 | 1880.7 | 3923.869
25 | 0.000102234 | 27.84211 | 1.203547 | 2004.699 | 1871.075 | 3921.534
26 | 0.0001024734 | 28.9403 | 1.205313 | 2000.714 | 1870.763 | 3918.632
27 | 0.0001025976 | 30.03765 | 1.205313 | 2000.714 | 1870.763 | 3915.824
28 | 0.0001025976 | 31.13368 | 1.205313 | 2020.683 | 1870.763 | 3876.943
29 | 9.657455e-05 | 32.21748 | 1.110536 | 2035.13 | 2020.846 | 3849.765
30 | 9.435496e-05 | 33.29533 | 1.076687 | 2051.907 | 2028.893 | 3836.552
31 | 9.347792e-05 | 34.3696 | 1.060498 | 2051.907 | 2053.235 | 3826.775
32 | 9.288294e-05 | 35.44111 | 1.052257 | 2051.907 | 2053.235 | 3826.775
33 | 9.288294e-05 | 36.51119 | 1.052257 | 2032.923 | 1999.02 | 3852.659
34 | 9.785811e-05 | 37.59092 | 1.12643 | 2028.82 | 1931.726 | 3852.659
35 | 9.785811e-05 | 38.67276 | 1.12643 | 2028.82 | 1931.726 | 3832.381
36 | 9.473745e-05 | 39.74402 | 1.073155 | 2032.486 | 2050.595 | 3804.387
37 | 9.252831e-05 | 40.80936 | 1.039012 | 2049.251 | 2066.25 | 3795.631
38 | 9.221295e-05 | 41.8725 | 1.033125 | 2053.875 | 2067.547 | 3790.691
39 | 9.202516e-05 | 42.93418 | 1.031948 | 2061.844 | 2067.547 | 3790.691
40 | 9.221295e-05 | 43.99505 | 1.031948 | 2053.875 | 2017.8 | 3819.01
41 | 9.701004e-05 | 45.06558 | 1.104649 | 2033.927 | 1950.491 | 3819.01
42 | 9.701004e-05 | 46.13827 | 1.104649 | 2033.927 | 1950.491 | 3808.665
43 | 9.586325e-05 | 47.20332 | 1.072861 | 2044.829 | 2071.281 | 3773.961
44 | 9.232875e-05 | 48.26069 | 1.027827 | 2051.282 | 2071.281 | 3770.153
45 | 9.232875e-05 | 49.31728 | 1.027827 | 2051.282 | 2071.281 | 3766.925
46 | 9.232875e-05 | 50.37295 | 1.027827 | 2051.282 | 2072.281 | 3766.925
47 | 9.261282e-05 | 51.42708 | 1.028121 | 2044.876 | 2072.281 | 3783.907
48 | 9.593889e-05 | 52.48879 | 1.080808 | 2029.395 | 1969.881 | 3798.663
49 | 9.789837e-05 | 53.55363 | 1.107592 | 2029.395 | 1969.881 | 3798.663
50 | 9.789837e-05 | 54.61769 | 1.107592 | 2028.97 | 2057.423 | 3757.032
51 | 9.296393e-05 | 55.6705 | 1.029593 | 2045.126 | 2061.141 | 3753.317
52 | 9.296393e-05 | 56.72212 | 1.029593 | 2042.938 | 2065.547 | 3748.992
53 | 9.296393e-05 | 57.77274 | 1.029593 | 2050.188 | 2066.484 | 3748.992
54 | 9.325523e-05 | 58.82506 | 1.029593 | 2064.078 | 2071.735 | 3903.981
55 | 0.0001069006 | 59.9224 | 1.240928 | 2064.078 | 2071.735 | 3917.456
56 | 0.0001072097 | 61.01777 | 1.24858 | 2057.8 | 2003.973 | 3916.233
57 | 0.0001111509 | 62.11548 | 1.299206 | 2042.596 | 2003.973 | 3916.233
58 | 0.0001111509 | 63.21089 | 1.299206 | 2042.596 | 2045.017 | 3881.797
59 | 0.0001068423 | 65.26839 | 1.226211 | 2056.656 | 2090.984 | 3862.142
60 | 0.0001057057 | 66.35013 | 1.207667 | 2056.656 | 2108 | 3852.268
61 | 0.0001053102 | 67.42768 | 1.192656 | 2056.735 | 2127.531 | 3828.952
62 | 0.0001034137 | 68.49887 | 1.162045 | 2073.767 | 2127.531 | 3821.387
63 | 0.0001034137 | 69.57134 | 1.149388 | 2073.767 | 2127.531 | 3820.339
64 | 0.0001034137 | 70.6406 | 1.149388 | 2073.767 | 2163.232 | 3791.233
65 | 9.801746e-05 | 71.70246 | 1.088755 | 2086.983 | 2189.606 | 3783.042
66 | 9.762087e-05 | 72.76225 | 1.083162 | 2086.983 | 2189.606 | 3775.69
67 | 9.725124e-05 | 73.82023 | 1.075804 | 2085.311 | 2189.606 | 3770.404
68 | 9.712809e-05 | 74.87614 | 1.073155 | 2085.311 | 2192.732 | 3762.011
69 | 9.725124e-05 | 75.92836 | 1.073155 | 2088.234 | 2192.732 | 3759.339
70 | 9.755906e-05 | 76.98271 | 1.076393 | 2088.234 | 2174.217 | 3759.339
71 | 9.755906e-05 | 78.03573 | 1.076393 | 2084.062 | 2174.217 | 3739.214
72 | 9.509799e-05 | 79.08307 | 1.038717 | 2081.451 | 2215.668 | 3730.843
73 | 9.504628e-05 | 80.12884 | 1.033419 | 2081.061 | 2215.668 | 3727.297
74 | 9.484886e-05 | 81.1733 | 1.032831 | 2074.608 | 2215.668 | 3723.611
75 | 9.484886e-05 | 82.21633 | 1.031653 | 2074.608 | 2202.059 | 3721.477
76 | 9.484886e-05 | 83.25593 | 1.032831 | 2078.25 | 2201.279 | 3720.054
77 | 9.576751e-05 | 84.29905 | 1.044898 | 2078.25 | 2175.639 | 3720.054
78 | 9.576751e-05 | 85.3414 | 1.044898 | 2071.687 | 2175.639 | 3715.396
79 | 9.574282e-05 | 86.38253 | 1.042838 | 2071.687 | 2174.733 | 3709.705
80 | 9.541977e-05 | 87.42212 | 1.037246 | 2078.797 | 2174.733 | 3705.723
81 | 9.541977e-05 | 88.46066 | 1.037246 | 2078.844 | 2167.593 | 3705.314
82 | 9.56551e-05 | 89.49905 | 1.037246 | 2078.797 | 2167.593 | 3701.44
83 | 9.56551e-05 | 90.53612 | 1.037246 | 2064.734 | 2177.702 | 3694.334
84 | 9.533564e-05 | 91.57146 | 1.030182 | 2064.734 | 2181.311 | 3689.756
85 | 9.514613e-05 | 92.60544 | 1.026061 | 2065.547 | 2185.217 | 3686.332
86 | 9.508603e-05 | 93.63848 | 1.026061 | 2065.547 | 2190.17 | 3681.295
87 | 9.499669e-05 | 94.67014 | 1.02194 | 2065.547 | 2190.17 | 3678.469
88 | 9.499669e-05 | 95.70103 | 1.021646 | 2079.562 | 2190.373 | 3676.091
89 | 9.513955e-05 | 96.73124 | 1.02194 | 2079.562 | 2190.842 | 3675.253
90 | 9.513955e-05 | 97.76134 | 1.021351 | 2077.281 | 2190.842 | 3669.726
91 | 9.49567e-05 | 98.78979 | 1.01988 | 2066.906 | 2190.92 | 3665.647
92 | 9.49567e-05 | 99.81712 | 1.017525 | 2057.047 | 2195.17 | 3663.443
93 | 9.492263e-05 | 100.8428 | 1.016642 | 2057.047 | 2265.87 | 3628.958
94 | 9.173555e-05 | 101.8593 | 0.9654271 | 2080.81 | 2299.291 | 3616.152
95 | 9.123234e-05 | 102.873 | 0.95542 | 2096.794 | 2313.025 | 3612.308
96 | 9.120125e-05 | 103.8854 | 0.954537 | 2093.896 | 2313.025 | 3612.308
97 | 9.120125e-05 | 104.6163 | 0.954537 | 2093.896 | 2218.207 | 3667.722
98 | 9.861753e-05 | 105.6464 | 1.056966 | 2087.803 | 2217.348 | 3667.722
99 | 9.861753e-05 | 106.6745 | 1.056966 | 2071.616 | 2214.817 | 3667.722
100 | 9.861753e-05 | 107.7019 | 1.056966 | 2053.915 | 2124.321 | 3689.746
101 | 0.0001017778 | 108.7364 | 1.104944 | 2047.932 | 2124.321 | 3689.746
102 | 0.0001017778 | 109.7696 | 1.104944 | 2047.932 | 2165.006 | 3654.403
103 | 9.677921e-05 | 110.7935 | 1.03077 | 2084.397 | 2176.24 | 3654.403
104 | 9.677921e-05 | 111.7168 | 1.03077 | 2084.397 | 2208.973 | 3757.596
105 | 0.0001010864 | 112.7709 | 1.113773 | 2078.631 | 2176.24 | 3759.933
106 | 0.0001030954 | 113.8264 | 1.144679 | 2059.12 | 2069.275 | 3783.545
107 | 0.0001070981 | 114.8873 | 1.200897 | 2046.103 | 2069.275 | 3783.545
108 | 0.0001070981 | 115.9466 | 1.200897 | 2059.12 | 2192.425 | 3736.704
109 | 0.0001032895 | 116.9933 | 1.129079 | 2079.943 | 2192.425 | 3736.704
110 | 0.0001032895 | 118.039 | 1.129079 | 2085.834 | 2195.864 | 3734.827
111 | 0.0001041632 | 119.085 | 1.129962 | 2085.834 | 2195.864 | 3728.968
112 | 0.0001047972 | 120.1281 | 1.129962 | 2076.303 | 2195.864 | 3728.968
113 | 0.0001094285 | 121.1718 | 1.129962 | 2071.149 | 2108.696 | 3754.564
114 | 0.0001100755 | 122.2232 | 1.210905 | 2045.182 | 2108.696 | 3754.564
115 | 0.0001094285 | 123.2728 | 1.210905 | 2045.182 | 2138.741 | 3717.631
116 | 0.0001034291 | 124.3125 | 1.11966 | 2066.803 | 2230.801 | 3702.592
117 | 0.000101512 | 125.3486 | 1.095819 | 2081.818 | 2233.786 | 3693.42
118 | 0.0001006471 | 126.3824 | 1.082279 | 2069.069 | 2233.786 | 3688.262
119 | 0.000100275 | 127.4144 | 1.07757 | 2081.818 | 2233.786 | 3688.262
120 | 0.000100275 | 128.4448 | 1.07757 | 2069.069 | 2169.258 | 3713.393
121 | 0.0001059508 | 129.4851 | 1.158513 | 2055.729 | 2094.791 | 3713.393
122 | 0.0001059508 | 130.5257 | 1.158513 | 2055.729 | 2094.791 | 3678.336
123 | 9.921185e-05 | 131.5531 | 1.058438 | 2059.991 | 2251.364 | 3656.973
124 | 9.882763e-05 | 132.5763 | 1.040778 | 2071.584 | 2271.035 | 3653.486
125 | 9.720073e-05 | 134.5004 | 1.031065 | 2083.147 | 2286.285 | 3656.973
126 | 9.882763e-05 | 135.5193 | 1.040778 | 2071.584 | 2286.285 | 3661.342
127 | 0.0001020637 | 136.5462 | 1.087578 | 2043.26 | 2134.337 | 3678.289
128 | 0.0001031814 | 137.5762 | 1.113185 | 2043.26 | 2108.728 | 3678.757
129 | 0.0001031814 | 138.6063 | 1.114068 | 2048.276 | 2100.479 | 3678.757
130 | 0.0001031564 | 139.6361 | 1.114068 | 2049.277 | 2088.761 | 3677.667
131 | 0.0001030731 | 140.6656 | 1.113773 | 2049.277 | 2080.199 | 3677.235
132 | 0.0001030731 | 141.6949 | 1.113773 | 2027.106 | 2072.324 | 3676.449
133 | 0.0001032919 | 142.7242 | 1.118188 | 2027.106 | 2062.012 | 3676.449
134 | 0.0001032993 | 143.7535 | 1.118188 | 2027.106 | 2056.981 | 3674.836
135 | 0.0001032993 | 144.7821 | 1.117894 | 2024.747 | 2056.981 | 3672.333
136 | 0.0001032353 | 145.8101 | 1.115834 | 2020.247 | 2056.981 | 3670.456
137 | 0.0001032353 | 146.8376 | 1.115245 | 2017.654 | 2056.216 | 3668.8
138 | 0.0001034333 | 147.8645 | 1.115245 | 2016.232 | 2052.029 | 3668.014
139 | 0.0001035805 | 148.8914 | 1.117894 | 2016.232 | 2050.592 | 3667.652
140 | 0.0001037204 | 149.9182 | 1.11966 | 2016.389 | 2050.592 | 3667.652
141 | 0.000103917 | 150.9448 | 1.12172 | 2016.389 | 2038.561 | 3670.1
142 | 0.0001043622 | 151.9726 | 1.131434 | 2017.186 | 2038.561 | 3670.1
143 | 0.0001043622 | 153.9159 | 1.131434 | 2050.18 | 2223.006 | 3607.725
144 | 9.922712e-05 | 154.9243 | 1.032242 | 2066.976 | 2238.224 | 3602.648
145 | 9.767611e-05 | 155.9341 | 1.018114 | 2074.085 | 2240.427 | 3597.183
146 | 9.824174e-05 | 156.941 | 1.019291 | 2080.991 | 2253.395 | 3593.768
147 | 9.767611e-05 | 157.9463 | 1.018114 | 2080.991 | 2253.395 | 3593.768
148 | 9.824174e-05 | 158.9516 | 1.019291 | 2046.588 | 2151.743 | 3625.098
149 | 0.0001019281 | 159.9669 | 1.083457 | 2036.214 | 2151.743 | 3625.098
150 | 0.0001019281 | 160.9807 | 1.083457 | 2036.214 | 2187.287 | 3576.057
151 | 9.717811e-05 | 161.9811 | 1.001042 | 2078.925 | 2302.238 | 3576.057
152 | 9.717811e-05 | 162.9793 | 1.001042 | 2078.925 | 2302.238 | 3587.877
153 | 0.0001007883 | 164.8814 | 1.0708 | 2064.401 | 2190.071 | 3624.643
154 | 0.000100856 | 165.8974 | 1.0708 | 2064.401 | 2190.071 | 3624.643
155 | 0.000100856 | 166.9109 | 1.070506 | 2078.819 | 2296.317 | 3579.059
156 | 9.746671e-05 | 167.9121 | 1.008989 | 2078.819 | 2296.317 | 3579.059
157 | 9.746671e-05 | 168.9151 | 1.008989 | 2078.726 | 2272.099 | 3579.059
158 | 9.783478e-05 | 169.9183 | 1.014287 | 2078.647 | 2272.099 | 3581.031
159 | 9.807878e-05 | 170.9206 | 1.015465 | 2070.413 | 2272.099 | 3583.703
160 | 9.939802e-05 | 171.9262 | 1.032242 | 2045.105 | 2169.087 | 3612.241
161 | 0.0001017993 | 172.9387 | 1.075804 | 2042.729 | 2169.087 | 3612.241
162 | 0.0001017993 | 173.9511 | 1.075804 | 2045.105 | 2199.038 | 3575.086
163 | 9.97523e-05 | 174.9523 | 1.036363 | 2088.007 | 2293.129 | 3570.294
164 | 9.862406e-05 | 176.8333 | 1.016348 | 2088.007 | 2293.129 | 3570.237
165 | 9.927919e-05 | 177.8317 | 1.023706 | 2078.132 | 2311.318 | 3570.237
166 | 9.927919e-05 | 178.8324 | 1.023706 | 2073.96 | 2283.989 | 3598.031
167 | 0.0001020999 | 179.8424 | 1.07757 | 2056.964 | 2130.042 | 3611.947
168 | 0.0001034594 | 180.8551 | 1.096408 | 2056.964 | 2130.042 | 3611.947
169 | 0.0001034594 | 181.8661 | 1.096408 | 2074.414 | 2256.443 | 3573.02
170 | 0.0001010363 | 182.8648 | 1.042838 | 2074.414 | 2256.443 | 3573.02
171 | 0.0001010363 | 183.8659 | 1.042838 | 2044.118 | 2246.022 | 3588.422
172 | 0.0001044419 | 185.7735 | 1.109947 | 2034.936 | 2084.561 | 3615.612
173 | 0.0001047791 | 186.7859 | 1.114656 | 2034.936 | 2069.717 | 3617.4
174 | 0.0001047791 | 187.7989 | 1.114656 | 2034.936 | 2063.249 | 3618.651
175 | 0.0001056135 | 188.8121 | 1.117894 | 2016.859 | 2060.843 | 3619.989
176 | 0.000105631 | 189.8257 | 1.121132 | 2016.859 | 2058.109 | 3621.362
177 | 0.0001057084 | 190.8396 | 1.124664 | 2020.859 | 2047.906 | 3622.443
178 | 0.0001057856 | 191.8541 | 1.127902 | 2020.859 | 2047.531 | 3626.682
179 | 0.0001063102 | 192.8695 | 1.136437 | 2011.282 | 2029.017 | 3627.861
180 | 0.0001079264 | 193.8852 | 1.139969 | 2011.282 | 2026.235 | 3628.582
181 | 0.0001079264 | 194.9011 | 1.141735 | 2011.954 | 2026.235 | 3628.807
182 | 0.0001074229 | 195.9172 | 1.14409 | 2014.283 | 2026.235 | 3630.591
183 | 0.0001074229 | 196.9337 | 1.148505 | 2018.345 | 2022.861 | 3631.165
184 | 0.0001075258 | 197.9503 | 1.150271 | 2020.533 | 2015.517 | 3631.39
185 | 0.0001076296 | 198.9671 | 1.151743 | 2020.924 | 2015.22 | 3631.656
186 | 0.0001076363 | 199.9839 | 1.15292 | 2020.924 | 2009.143 | 3632
187 | 0.0001077541 | 201.0011 | 1.155275 | 1998.455 | 2009.143 | 3632.061
188 | 0.0001078127 | 202.0184 | 1.155864 | 1998.409 | 2009.143 | 3632
189 | 0.000107855 | 203.0355 | 1.155864 | 1997.846 | 2013.83 | 3631.923
190 | 0.0001078127 | 204.0512 | 1.155864 | 1998.409 | 2024.184 | 3595.691
191 | 0.0001043389 | 205.0567 | 1.090815 | 2058.915 | 2172.836 | 3584.95
192 | 0.0001040573 | 206.0608 | 1.086989 | 2058.915 | 2199.273 | 3582.387
193 | 0.0001040264 | 207.0639 | 1.084634 | 2058.915 | 2206.617 | 3570.384
194 | 0.0001027958 | 208.0632 | 1.063736 | 2062.414 | 2238.084 | 3570.384
195 | 0.0001027958 | 209.0616 | 1.063736 | 2062.414 | 2238.084 | 3595.298
196 | 0.0001062341 | 210.0692 | 1.118483 | 2047.669 | 2101.107 | 3601.994
197 | 0.0001070898 | 211.0791 | 1.118483 | 2047.669 | 2101.107 | 3601.994
198 | 0.0001070898 | 212.0852 | 1.1332 | 2048.743 | 2235.881 | 3601.994
199 | 0.000103221 | 213.1612 | 1.116128 | 2114.044 | 2415.883 | 3716.605
200 | 0.000103221 | 214.2035 | 1.137909 | 2114.044 | 2415.883 | 3726.622
201 | 0.0001065609 | 215.2493 | 1.137909 | 2071.204 | 2239.389 | 3736.576
202 | 0.000108034 | 216.2965 | 1.165577 | 2067.298 | 2213.78 | 3739.385
203 | 0.000108034 | 217.3443 | 1.18412 | 2058.657 | 2201.015 | 3739.385
204 | 0.0001090618 | 218.3919 | 1.196188 | 2043.471 | 2180.344 | 3738.477
205 | 0.0001102971 | 219.4393 | 1.205901 | 2043.471 | 2169.86 | 3738.477
206 | 0.0001110854 | 220.4866 | 1.215909 | 2046.114 | 2163.564 | 3738.15
207 | 0.0001117733 | 221.5339 | 1.226799 | 2049.863 | 2147.158 | 3737.237
208 | 0.0001122688 | 222.5808 | 1.232686 | 2049.863 | 2144.299 | 3734.826
209 | 0.000112596 | 223.627 | 1.234746 | 2049.019 | 2135.768 | 3732.424
210 | 0.000112596 | 224.6724 | 1.234746 | 2041.738 | 2133.049 | 3727.785
211 | 0.0001129653 | 225.7165 | 1.235335 | 2033.472 | 2132.626 | 3726.429
212 | 0.0001129653 | 226.7605 | 1.237395 | 2032.911 | 2119.459 | 3724.534
213 | 0.000113006 | 227.8037 | 1.238278 | 2032.911 | 2110.597 | 3722.446
214 | 0.0001131587 | 228.8466 | 1.240045 | 2035.88 | 2106.676 | 3721.716
215 | 0.0001134352 | 229.7723 | 1.242988 | 2035.88 | 2106.676 | 3717.754
216 | 0.0001134861 | 230.8177 | 1.242988 | 2028.099 | 2066.973 | 3685.636
217 | 0.0001134861 | 231.8582 | 1.241516 | 2028.099 | 2114.411 | 3685.636
218 | 0.0001095943 | 232.8879 | 1.164694 | 2076.717 | 2322.87 | 3658.089
219 | 0.0001067596 | 233.9117 | 1.131139 | 2082.89 | 2322.87 | 3653.256
220 | 0.0001066752 | 234.9363 | 1.125252 | 2085.467 | 2322.87 | 3650.348
221 | 0.0001066752 | 235.9586 | 1.125252 | 2085.467 | 2329.793 | 3650.348
222 | 0.0001066752 | 236.9792 | 1.125252 | 2085.467 | 2329.793 | 3666.927
223 | 0.0001098924 | 238.0074 | 1.178233 | 2058.877 | 2192.501 | 3666.927
224 | 0.0001098924 | 239.0374 | 1.178233 | 2058.877 | 2192.501 | 3663.408
225 | 0.0001093781 | 240.0608 | 1.156452 | 2094.779 | 2172.142 | 3622.516
226 | 0.0001054175 | 240.9431 | 1.104355 | 2110.295 | 2341.666 | 3618.133
227 | 0.0001048439 | 241.9619 | 1.093464 | 2110.295 | 2366.572 | 3613.25
228 | 0.0001048442 | 242.9757 | 1.093464 | 2083.623 | 2374.15 | 3613.25
229 | 0.0001048439 | 243.9874 | 1.088755 | 2082.046 | 2366.572 | 3613.25
230 | 0.0001048442 | 244.9989 | 1.088755 | 2073.501 | 2259.826 | 3638.214
231 | 0.0001089858 | 246.0186 | 1.154392 | 2051.611 | 2259.826 | 3638.214
232 | 0.0001089858 | 247.0373 | 1.154392 | 2051.611 | 2285.808 | 3607.521
233 | 0.0001059862 | 248.047 | 1.094936 | 2107.998 | 2397.134 | 3589.412
234 | 0.0001036386 | 249.0532 | 1.06874 | 2113.263 | 2416.962 | 3583.479
235 | 0.0001033853 | 250.0571 | 1.060204 | 2107.998 | 2416.962 | 3579.596
236 | 0.0001032481 | 251.0596 | 1.05991 | 2113.263 | 2416.962 | 3579.596
237 | 0.0001033853 | 252.0622 | 1.05991 | 2097.779 | 2351.761 | 3606.408
238 | 0.0001076278 | 253.0737 | 1.124958 | 2073.829 | 2264.795 | 3606.408
239 | 0.0001076278 | 254.0867 | 1.124958 | 2073.829 | 2264.795 | 3594.909
240 | 0.0001061658 | 255.0912 | 1.091404 | 2087.029 | 2439.227 | 3559.583
241 | 0.0001027427 | 256.0883 | 1.047253 | 2096.201 | 2439.227 | 3556.942
242 | 0.0001027427 | 257.0856 | 1.047253 | 2119.435 | 2442.649 | 3556.595
243 | 0.0001030277 | 258.0821 | 1.047253 | 2119.435 | 2442.649 | 3556.595
244 | 0.0001039502 | 259.0775 | 1.048431 | 2119.435 | 2442.649 | 3575.129
245 | 0.0001063771 | 260.0811 | 1.102883 | 2070.547 | 2288.685 | 3588.725
246 | 0.0001075616 | 261.087 | 1.11966 | 2070.547 | 2288.685 | 3588.725
247 | 0.0001075616 | 262.0909 | 1.11966 | 2090.561 | 2408.884 | 3538.361
248 | 0.0001017843 | 263.0818 | 1.026355 | 2125.559 | 2488.913 | 3538.361
249 | 0.0001017843 | 264.0715 | 1.026355 | 2125.559 | 2488.913 | 3574.35
250 | 0.0001036447 | 265.0759 | 1.071389 | 2088.25 | 2341.73 | 3597.344
251 | 0.0001067816 | 266.0845 | 1.11289 | 2080.547 | 2302.341 | 3599.174
252 | 0.0001076803 | 267.0934 | 1.123192 | 2080.547 | 2278.795 | 3599.174
253 | 0.0001078814 | 268.102 | 1.126135 | 2080.547 | 2262.998 | 3599.174
254 | 0.0001081094 | 269.1106 | 1.129962 | 2066.127 | 2244.202 | 3599.091
255 | 0.0001084007 | 270.1192 | 1.134671 | 2066.127 | 2235.343 | 3599.091
256 | 0.0001084921 | 271.1278 | 1.136437 | 2069.642 | 2218.203 | 3598.864
257 | 0.0001087366 | 272.1362 | 1.139086 | 2069.642 | 2215.563 | 3597.391
258 | 0.000108762 | 273.1442 | 1.139086 | 2038.956 | 2207.813 | 3595.991
259 | 0.0001087727 | 274.1517 | 1.139086 | 2038.956 | 2203.891 | 3594.784
260 | 0.0001087963 | 275.159 | 1.139086 | 2065.768 | 2203.891 | 3593.53
261 | 0.0001088377 | 276.166 | 1.139086 | 2066.503 | 2203.626 | 3592.731
262 | 0.0001088452 | 277.1726 | 1.139381 | 2065.768 | 2197.923 | 3592.288
263 | 0.0001090137 | 278.1793 | 1.141735 | 2040.707 | 2193.827 | 3592.28
264 | 0.0001091405 | 279.1858 | 1.143501 | 2040.707 | 2183.393 | 3591.403
265 | 0.0001098462 | 280.1924 | 1.14409 | 2041.519 | 2183.393 | 3590.956
266 | 0.0001103269 | 281.1987 | 1.144679 | 2042.332 | 2183.736 | 3589.504
267 | 0.0001103269 | 282.2023 | 1.144679 | 2078.577 | 2356.963 | 3535.14
268 | 0.0001038523 | 283.1928 | 1.048431 | 2096.311 | 2428.259 | 3525.435
269 | 0.0001037586 | 284.181 | 1.044015 | 2108.997 | 2441.758 | 3523.519
270 | 0.0001034068 | 285.1683 | 1.042838 | 2113.435 | 2449.273 | 3515.39
271 | 0.0001033458 | 286.1528 | 1.034302 | 2113.435 | 2449.273 | 3515.39
272 | 0.0001033458 | 287.1391 | 1.034302 | 2093.218 | 2327.559 | 3556.222
273 | 0.0001083826 | 288.1362 | 1.116422 | 2064.814 | 2277.592 | 3556.222
274 | 0.0001083826 | 289.1334 | 1.116422 | 2064.814 | 2277.592 | 3530.72
275 | 0.0001061591 | 290.121 | 1.063736 | 2105.482 | 2483.742 | 3506.464
276 | 0.0001037612 | 291.1038 | 1.035185 | 2105.701 | 2485.507 | 3506.232
277 | 0.0001037612 | 292.0863 | 1.035185 | 2105.482 | 2483.742 | 3505.908
278 | 0.0001042948 | 293.0689 | 1.038717 | 2118.779 | 2505.429 | 3505.908
279 | 0.0001048842 | 294.0517 | 1.040483 | 2103.591 | 2479.726 | 3532.258
280 | 0.0001075091 | 295.0428 | 1.096996 | 2088.829 | 2323.903 | 3540.637
281 | 0.0001080794 | 296.0354 | 1.105826 | 2088.829 | 2323.903 | 3540.637
282 | 0.0001080794 | 297.027 | 1.105826 | 2112.045 | 2464.445 | 3494.168
283 | 0.0001034242 | 298.0058 | 1.024 | 2124.107 | 2506.35 | 3488.251
284 | 0.0001034242 | 298.9836 | 1.024 | 2143.293 | 2537.928 | 3488.251
285 | 0.0001035732 | 299.961 | 1.024 | 2124.107 | 2534.256 | 3491.049
286 | 0.0001045356 | 300.9392 | 1.035185 | 2118.716 | 2534.256 | 3491.225
287 | 0.0001054751 | 301.92 | 1.044898 | 2101.906 | 2381.73 | 3528.143
288 | 0.0001087653 | 302.9093 | 1.104944 | 2084.032 | 2351.869 | 3528.143
289 | 0.0001087653 | 303.8976 | 1.104944 | 2084.032 | 2351.869 | 3498.376
290 | 0.0001058795 | 304.8768 | 1.049903 | 2124.544 | 2539.459 | 3481.834
291 | 0.0001048634 | 305.8529 | 1.030476 | 2133.291 | 2539.459 | 3480.757
292 | 0.000104235 | 306.8287 | 1.028121 | 2133.291 | 2539.209 | 3478.065
293 | 0.0001048634 | 307.8036 | 1.026944 | 2133.291 | 2539.209 | 3478.065
294 | 0.0001052721 | 308.7775 | 1.026944 | 2126.528 | 2535.912 | 3504.582
295 | 0.0001077741 | 309.7612 | 1.085517 | 2091.578 | 2386.355 | 3511.628
296 | 0.0001085945 | 310.7477 | 1.085517 | 2091.578 | 2386.355 | 3511.628
297 | 0.0001085945 | 311.7292 | 1.079336 | 2111.935 | 2535.053 | 3465.876
298 | 0.0001032113 | 312.7003 | 1.010755 | 2148.7 | 2581.518 | 3465.876
299 | 0.0001032113 | 313.6717 | 1.010755 | 2148.7 | 2603.442 | 3478.105
300 | 0.0001034882 | 314.648 | 1.026649 | 2144.543 | 2603.442 | 3482.497
301 | 0.0001043416 | 315.6253 | 1.029887 | 2117.529 | 2444.462 | 3512.181
302 | 0.000108366 | 316.6103 | 1.092876 | 2096.406 | 2397.542 | 3517.133
303 | 0.0001091017 | 317.5965 | 1.102294 | 2086.937 | 2378.261 | 3517.776
304 | 0.0001091042 | 318.5828 | 1.103766 | 2086.937 | 2367.621 | 3518.103
305 | 0.0001091042 | 319.5691 | 1.104944 | 2086.937 | 2356.981 | 3518.421
306 | 0.000109457 | 320.5558 | 1.107003 | 2074.204 | 2330.341 | 3525.2
307 | 0.0001100213 | 321.5441 | 1.120249 | 2067.423 | 2307.81 | 3526.71
308 | 0.0001102063 | 322.5328 | 1.123781 | 2067.423 | 2297.311 | 3527.955
309 | 0.0001106424 | 323.5219 | 1.126724 | 2072.564 | 2292.92 | 3528.573
310 | 0.0001106424 | 324.5111 | 1.127902 | 2072.564 | 2287.124 | 3529.071
311 | 0.0001106424 | 325.5003 | 1.129668 | 2052.815 | 2277.03 | 3529.55
312 | 0.0001106781 | 326.4897 | 1.131434 | 2052.815 | 2268.484 | 3529.675
313 | 0.000110775 | 327.4792 | 1.132317 | 2054.737 | 2268.406 | 3530.374
314 | 0.0001108441 | 328.4688 | 1.134377 | 2059.253 | 2255.969 | 3531.182
315 | 0.0001109211 | 329.4587 | 1.137615 | 2059.253 | 2243.298 | 3531.788
316 | 0.0001110884 | 330.4489 | 1.139381 | 2039.55 | 2237.313 | 3531.821
317 | 0.0001111868 | 331.4388 | 1.140558 | 2039.55 | 2236.735 | 3531.788
318 | 0.0001110884 | 332.4266 | 1.139381 | 2040.238 | 2236.735 | 3488.101
319 | 0.0001069567 | 333.4029 | 1.061676 | 2098.436 | 2483.538 | 3470.96
320 | 0.0001069567 | 334.3755 | 1.048431 | 2099.841 | 2488.648 | 3470.074
321 | 0.0001064498 | 335.3486 | 1.048431 | 2102.216 | 2493.632 | 3470.074
322 | 0.0001064498 | 336.321 | 1.048431 | 2125.7 | 2495.585 | 3470.074
323 | 0.0001064498 | 337.293 | 1.050197 | 2125.7 | 2495.585 | 3492.242
324 | 0.0001095345 | 338.2734 | 1.101411 | 2081.438 | 2483.445 | 3492.242
325 | 0.0001095345 | 340.1132 | 1.101411 | 2081.438 | 2483.445 | 3468.9
326 | 0.0001072752 | 341.0854 | 1.054023 | 2139.949 | 2508.351 | 3464.898
327 | 0.0001072423 | 342.0563 | 1.053434 | 2139.949 | 2538.898 | 3461.322
328 | 0.0001064504 | 343.0274 | 1.047253 | 2107.826 | 2538.898 | 3455.785
329 | 0.0001062099 | 343.9953 | 1.037246 | 2107.826 | 2538.898 | 3455.785
330 | 0.0001062099 | 344.9636 | 1.037246 | 2107.826 | 2456.526 | 3492.61
331 | 0.0001113415 | 345.9433 | 1.115834 | 2076.33 | 2367.294 | 3492.61
332 | 0.0001113415 | 346.9252 | 1.115834 | 2076.33 | 2367.294 | 3479.432
333 | 0.0001085424 | 347.8974 | 1.069623 | 2091.717 | 2518.898 | 3454.315
334 | 0.0001067535 | 348.8647 | 1.046664 | 2093.233 | 2526.648 | 3454.315
335 | 0.0001067535 | 349.8331 | 1.046664 | 2093.233 | 2526.741 | 3454.89
336 | 0.0001078531 | 350.8024 | 1.056378 | 2093.233 | 2545.335 | 3458.166
337 | 0.0001078649 | 351.7711 | 1.057555 | 2092.436 | 2545.335 | 3473.259
338 | 0.0001104241 | 352.7479 | 1.104355 | 2082.204 | 2386.903 | 3496.603
339 | 0.0001124681 | 353.729 | 1.133788 | 2064.502 | 2386.903 | 3496.603
340 | 0.0001124681 | 354.7089 | 1.133788 | 2064.502 | 2455.555 | 3461.74
341 | 0.0001083923 | 355.6791 | 1.063736 | 2117.732 | 2538.429 | 3454.043
342 | 0.0001083923 | 356.6475 | 1.063736 | 2117.732 | 2543.382 | 3452.518
343 | 0.0001086448 | 357.616 | 1.061087 | 2117.279 | 2548.444 | 3450.949
344 | 0.0001086448 | 358.583 | 1.061087 | 2117.279 | 2548.444 | 3450.949
345 | 0.0001102171 | 359.5509 | 1.061087 | 2137.387 | 2565.303 | 3445.53
346 | 0.0001084424 | 360.5208 | 1.055789 | 2137.387 | 2599.067 | 3440.336
347 | 0.0001084424 | 361.485 | 1.051374 | 2137.387 | 2624.27 | 3440.336
348 | 0.0001073381 | 362.4487 | 1.049019 | 2140.215 | 2624.27 | 3456.32
349 | 0.0001073381 | 363.4195 | 1.049019 | 2140.215 | 2626.442 | 3456.32
350 | 0.0001073381 | 364.388 | 1.049019 | 2135.076 | 2603.521 | 3456.32
351 | 0.0001079586 | 365.3569 | 1.05108 | 2117.247 | 2490.93 | 3480.238
352 | 0.000111446 | 366.3333 | 1.109653 | 2103.968 | 2442.698 | 3485.819
353 | 0.0001122393 | 367.3109 | 1.118777 | 2087.078 | 2417.446 | 3488.406
354 | 0.0001124107 | 368.2891 | 1.124664 | 2089.985 | 2402.574 | 3489.83
355 | 0.0001126569 | 369.2675 | 1.12849 | 2083.594 | 2392.746 | 3490.502
356 | 0.0001127261 | 370.2463 | 1.130256 | 2070.079 | 2389.059 | 3490.502
357 | 0.0001127261 | 371.2253 | 1.130256 | 2070.079 | 2388.066 | 3491.953
358 | 0.0001060625 | 372.1488 | 1.070506 | 2070.079 | 2375.747 | 3497.703
359 | 0.0001060625 | 373.131 | 1.070506 | 2086.165 | 2330.301 | 3514.149
360 | 0.0001094211 | 374.1174 | 1.11289 | 2069.757 | 2277.554 | 3524.578
361 | 0.0001107695 | 375.1058 | 1.129962 | 2069.134 | 2277.554 | 3524.578
362 | 0.0001107695 | 376.0933 | 1.129962 | 2069.134 | 2377.784 | 3495.126
363 | 0.0001078352 | 377.0732 | 1.080513 | 2090.757 | 2394.956 | 3495.126
364 | 0.0001078352 | 378.0535 | 1.080513 | 2090.757 | 2394.956 | 3505.406
365 | 0.0001098081 | 379.0369 | 1.108475 | 2070.445 | 2345.692 | 3512.129
366 | 0.0001109772 | 380.0218 | 1.124664 | 2070.445 | 2316.817 | 3512.829
367 | 0.000111071 | 381.0069 | 1.125252 | 2059.93 | 2277.508 | 3528.134
368 | 0.0001142517 | 381.9962 | 1.16646 | 2059.167 | 2257.759 | 3528.134
369 | 0.0001142517 | 382.9861 | 1.16646 | 2059.167 | 2257.759 | 3513.556
370 | 0.0001116008 | 383.9693 | 1.123781 | 2059.929 | 2367.754 | 3500.399
371 | 0.0001112065 | 384.9503 | 1.122015 | 2068.008 | 2367.754 | 3500.399
372 | 0.0001112065 | 385.9322 | 1.122015 | 2068.008 | 2329.364 | 3508.84
373 | 0.0001130106 | 386.916 | 1.14203 | 2068.008 | 2329.364 | 3509.14
374 | 0.0001132496 | 387.8993 | 1.143207 | 2052.024 | 2329.364 | 3514.126
375 | 0.0001146605 | 388.8853 | 1.164988 | 2067.839 | 2285.292 | 3522.475
376 | 0.0001155268 | 389.8729 | 1.178233 | 2051.964 | 2285.292 | 3522.475
377 | 0.0001155268 | 390.8591 | 1.178233 | 2067.839 | 2360.692 | 3493.982
378 | 0.0001118753 | 391.8385 | 1.121426 | 2062.93 | 2374.254 | 3493.3
379 | 0.0001118753 | 392.8178 | 1.121426 | 2086.398 | 2390.082 | 3491.48
380 | 0.0001122187 | 393.7966 | 1.121426 | 2072.632 | 2390.082 | 3488.104
381 | 0.0001122187 | 394.774 | 1.1176 | 2086.398 | 2390.082 | 3488.104
382 | 0.0001134112 | 395.7508 | 1.1176 | 2072.632 | 2364.663 | 3504.311
383 | 0.0001150109 | 396.7338 | 1.163516 | 2067.23 | 2310.977 | 3504.311
384 | 0.0001150109 | 397.7177 | 1.163516 | 2067.23 | 2310.977 | 3494.206
385 | 0.0001130879 | 398.6955 | 1.127018 | 2075.461 | 2409.441 | 3481.629
386 | 0.0001126319 | 399.6709 | 1.119954 | 2075.461 | 2409.441 | 3481.629
387 | 0.0001126319 | 400.6473 | 1.119954 | 2085.648 | 2386.145 | 3484.796
388 | 0.0001128736 | 401.6246 | 1.129373 | 2085.648 | 2386.145 | 3490.646
389 | 0.0001142823 | 402.6027 | 1.143796 | 2085.648 | 2368.49 | 3493.618
390 | 0.0001152169 | 403.5834 | 1.15969 | 2074.964 | 2303.743 | 3506.082
391 | 0.0001162381 | 404.5665 | 1.179116 | 2046.09 | 2285.119 | 3508.397
392 | 0.0001165137 | 405.5501 | 1.181765 | 2046.09 | 2266.916 | 3509.363
393 | 0.0001165166 | 406.534 | 1.184415 | 2051.747 | 2264.073 | 3509.877
394 | 0.0001165166 | 407.5179 | 1.184709 | 2053.343 | 2259.901 | 3509.911
395 | 0.0001165166 | 408.5021 | 1.184709 | 2053.343 | 2253.996 | 3513.696
396 | 0.0001172644 | 409.4873 | 1.192656 | 2046.264 | 2233.543 | 3514.93
397 | 0.0001172644 | 410.4727 | 1.194717 | 2046.264 | 2225.278 | 3515.461
398 | 0.0001170607 | 411.4582 | 1.195305 | 2046.264 | 2218.137 | 3515.461
399 | 0.0001170607 | 412.4437 | 1.195894 | 2021.233 | 2213.106 | 3515.448
400 | 0.0001170607 | 413.4289 | 1.195894 | 2021.233 | 2210.544 | 3514.674
401 | 0.0001170575 | 414.4142 | 1.195894 | 2020.17 | 2210.544 | 3514.361
402 | 0.0001170575 | 415.3994 | 1.195894 | 2019.78 | 2210.544 | 3514.158
403 | 0.0001170878 | 416.3845 | 1.195894 | 2019.78 | 2209.451 | 3514.158
404 | 0.000117133 | 417.3696 | 1.196482 | 2022.171 | 2203.248 | 3514.158
405 | 0.000117133 | 418.3547 | 1.196777 | 2022.171 | 2203.201 | 3514.002
406 | 0.0001171675 | 419.3396 | 1.196777 | 2021.765 | 2203.201 | 3512.941
407 | 0.0001171675 | 420.3224 | 1.196188 | 2021.765 | 2256.774 | 3512.941
408 | 0.0001086885 | 421.284 | 1.124075 | 2029.588 | 2256.774 | 3543.833
409 | 0.0001081515 | 422.2815 | 1.109064 | 2046.618 | 2252.054 | 3548.557
410 | 0.0001086885 | 423.2745 | 1.124075 | 2042.076 | 2230.43 | 3548.557
411 | 0.0001103879 | 424.2709 | 1.134083 | 2042.076 | 2160.279 | 3571.58
412 | 0.0001124467 | 425.2721 | 1.171758 | 2017.468 | 2160.279 | 3571.58
413 | 0.0001124467 | 426.273 | 1.171758 | 2017.468 | 2215.931 | 3548.457
414 | 0.000110092 | 427.2668 | 1.128196 | 2040.557 | 2255.977 | 3545.366
415 | 0.000110092 | 428.2602 | 1.128196 | 2045.932 | 2264.289 | 3543.425
416 | 0.0001107095 | 429.2537 | 1.135849 | 2045.932 | 2264.289 | 3543.425
417 | 0.0001107095 | 430.2463 | 1.135849 | 2045.932 | 2264.289 | 3543.425
418 | 0.0001111834 | 431.2381 | 1.137909 | 2039.842 | 2244.573 | 3558.484
419 | 0.0001144827 | 432.2359 | 1.186769 | 2039.842 | 2189.935 | 3558.484
420 | 0.0001144827 | 433.2343 | 1.186769 | 2028.447 | 2189.935 | 3550.985
421 | 0.0001136594 | 434.2273 | 1.162928 | 2028.447 | 2304.538 | 3527.188
422 | 0.0001117702 | 435.215 | 1.139675 | 2037.151 | 2304.538 | 3526.72
423 | 0.0001117702 | 436.2038 | 1.139675 | 2045.461 | 2323.787 | 3526.72
424 | 0.0001117702 | 437.1903 | 1.139675 | 2045.461 | 2391.566 | 3500.988
425 | 0.0001107713 | 438.1699 | 1.122898 | 2064.479 | 2391.566 | 3500.988
426 | 0.0001107713 | 439.154 | 1.122898 | 2064.479 | 2284.587 | 3528.336
427 | 0.0001144715 | 440.1435 | 1.170286 | 2054.153 | 2284.587 | 3528.336
428 | 0.0001144715 | 441.1309 | 1.170286 | 2054.153 | 2356.551 | 3492.195
429 | 0.000111101 | 442.1079 | 1.100528 | 2087.975 | 2520.313 | 3470.642
430 | 0.0001089456 | 443.081 | 1.071978 | 2088.069 | 2528.063 | 3466.5
431 | 0.0001089456 | 444.0522 | 1.068151 | 2092.724 | 2565.877 | 3459.331
432 | 0.0001089456 | 445.0215 | 1.063736 | 2105.474 | 2565.877 | 3459.331
433 | 0.0001089827 | 445.9918 | 1.063736 | 2105.474 | 2459.692 | 3490.894
434 | 0.0001133486 | 446.9717 | 1.140264 | 2055.51 | 2326.742 | 3499.98
435 | 0.0001142701 | 447.9533 | 1.153215 | 2048.103 | 2295.415 | 3499.98
436 | 0.0001143953 | 448.8097 | 1.159101 | 2048.103 | 2295.415 | 3503.264
437 | 0.0001158292 | 449.7963 | 1.163222 | 2042.34 | 2258.917 | 3503.946
438 | 0.0001158292 | 450.7794 | 1.16852 | 2042.34 | 2258.917 | 3506.368
439 | 0.000115044 | 451.7631 | 1.16852 | 2032.826 | 2230.106 | 3508.273
440 | 0.000115044 | 452.747 | 1.172052 | 2032.826 | 2217.137 | 3508.273
441 | 0.0001150606 | 453.731 | 1.172052 | 2032.826 | 2217.137 | 3506.689
442 | 0.0001150606 | 454.7137 | 1.169698 | 2035.671 | 2235.481 | 3501.191
443 | 0.0001146712 | 455.6955 | 1.163811 | 2036.951 | 2238.793 | 3499.123
444 | 0.0001145809 | 456.6766 | 1.162045 | 2036.951 | 2238.793 | 3497.011
445 | 0.0001145255 | 457.6572 | 1.160573 | 2033.045 | 2238.2 | 3494.917
446 | 0.0001145255 | 458.6372 | 1.160279 | 2031.624 | 2232.137 | 3494.341
447 | 0.0001145609 | 459.6172 | 1.160279 | 2031.624 | 2230.216 | 3493.373
448 | 0.0001146073 | 460.5968 | 1.161162 | 2031.202 | 2223.951 | 3492.261
449 | 0.0001146073 | 461.5761 | 1.161162 | 2030.452 | 2223.951 | 3490.762
450 | 0.0001146753 | 462.5551 | 1.159984 | 2027.718 | 2224.42 | 3489.427
451 | 0.0001146015 | 463.5297 | 1.159101 | 2027.718 | 2447.472 | 3425.789
452 | 0.0001092135 | 464.4893 | 1.053434 | 2076.619 | 2567.844 | 3418.575
453 | 0.0001083648 | 465.4481 | 1.044898 | 2095.397 | 2592.297 | 3395.297
454 | 0.0001061344 | 466.3999 | 1.010755 | 2095.397 | 2596.765 | 3391.864
455 | 0.0001056127 | 467.3503 | 1.0084 | 2107.897 | 2592.297 | 3391.864
456 | 0.0001061344 | 468.3015 | 1.010755 | 2089.725 | 2469.209 | 3435.047
457 | 0.0001042209 | 469.2652 | 1.00428 | 2120.414 | 2469.209 | 3435.047
458 | 0.000106536 | 470.227 | 1.026649 | 2120.865 | 2632.937 | 3420.328
459 | 0.000106536 | 471.1872 | 1.016053 | 2120.865 | 2711.576 | 3420.328
460 | 0.0001066617 | 472.1423 | 1.026649 | 2120.396 | 2632.937 | 3426.105
461 | 0.0001092049 | 473.1055 | 1.06874 | 2084.493 | 2445.365 | 3445.722
462 | 0.0001111313 | 474.072 | 1.095525 | 2062.229 | 2445.365 | 3445.722
463 | 0.0001111313 | 475.0355 | 1.095525 | 2062.229 | 2575.704 | 3396.563
464 | 0.0001131033 | 475.9866 | 1.020174 | 2101.193 | 2689.295 | 3378.069
465 | 0.0001131033 | 476.9334 | 1.003691 | 2101.193 | 2689.295 | 3371.573
466 | 0.0001131033 | 477.2222 | 1.003691 | 2096.458 | 2519.887 | 3370.61
467 | 0.0001118446 | 478.1666 | 1.016642 | 2090.959 | 2519.887 | 3358.266
468 | 0.0001104641 | 479.105 | 1.035185 | 2096.458 | 2567.088 | 3358.266
469 | 0.0001104641 | 480.0461 | 1.035185 | 2093.82 | 2567.088 | 3379.279
470 | 0.0001115273 | 480.9965 | 1.07551 | 2093.82 | 2436.532 | 3407.5
471 | 0.0001133398 | 481.9521 | 1.101411 | 2079.758 | 2436.532 | 3407.5
472 | 0.0001133398 | 482.9068 | 1.101411 | 2079.758 | 2571.151 | 3376.417
473 | 0.0001102178 | 483.8523 | 1.037834 | 2119.582 | 2672.523 | 3366.414
474 | 0.0001094849 | 484.7965 | 1.029299 | 2120.41 | 2703.132 | 3365.18
475 | 0.0001093151 | 485.7395 | 1.026944 | 2120.41 | 2710.429 | 3357.058
476 | 0.0001087709 | 486.6803 | 1.016936 | 2128.019 | 2710.429 | 3357.058
477 | 0.0001087709 | 487.6221 | 1.016936 | 2116.207 | 2673.932 | 3385.409
478 | 0.0001118648 | 488.5726 | 1.074038 | 2069.603 | 2519.217 | 3389.739
479 | 0.00011258 | 489.5255 | 1.074038 | 2069.603 | 2519.217 | 3389.739
480 | 0.00011258 | 490.4723 | 1.065208 | 2086.067 | 2661.68 | 3350.709
481 | 0.0001094356 | 491.4119 | 1.01988 | 2124.552 | 2748.631 | 3349.462
482 | 0.0001091083 | 492.3505 | 1.016642 | 2125.642 | 2765.022 | 3339.46
483 | 0.0001094356 | 493.2864 | 1.009578 | 2128.269 | 2782.801 | 3334.621
484 | 0.0001088933 | 494.2211 | 1.009578 | 2128.269 | 2782.801 | 3334.621
485 | 0.0001097239 | 495.1588 | 1.015465 | 2103.037 | 2635.667 | 3367.317
486 | 0.00011212 | 496.1037 | 1.064913 | 2081.726 | 2578.294 | 3367.317
487 | 0.00011212 | 497.0476 | 1.064913 | 2081.726 | 2578.294 | 3337.056
488 | 0.000109476 | 497.9826 | 1.01517 | 2116.254 | 2711.867 | 3334.028
489 | 0.0001092583 | 498.9171 | 1.01517 | 2116.254 | 2711.867 | 3330.817
490 | 0.0001092363 | 499.852 | 1.016348 | 2095.021 | 2711.867 | 3330.817
491 | 0.0001092583 | 500.7863 | 1.016348 | 2095.021 | 2719.602 | 3330.817
492 | 0.0001093416 | 501.7193 | 1.016348 | 2088.317 | 2719.602 | 3347.357
493 | 0.0001117532 | 502.6599 | 1.057555 | 2056.461 | 2581.092 | 3360.176
494 | 0.0001126148 | 503.6024 | 1.069623 | 2056.461 | 2581.092 | 3360.176
495 | 0.0001126148 | 504.5432 | 1.069623 | 2059.162 | 2664.884 | 3322.61
496 | 0.0001092768 | 505.4747 | 1.013404 | 2080.536 | 2687.462 | 3320.934
497 | 0.0001092768 | 506.4062 | 1.013404 | 2080.536 | 2695.006 | 3320.691
498 | 0.0001093496 | 507.3375 | 1.013699 | 2079.114 | 2695.006 | 3318.019
499 | 0.0001093496 | 508.2672 | 1.013699 | 2079.114 | 2695.006 | 3318.019
500 | 0.0001093496 | 509.1968 | 1.013699 | 2069.931 | 2632.828 | 3339.538
501 | 0.0001120761 | 510.134 | 1.057849 | 2069.931 | 2572.39 | 3344.789
502 | 0.0001126048 | 511.072 | 1.063736 | 2058.572 | 2556.469 | 3346.343
503 | 0.0001126048 | 512.0106 | 1.066091 | 2058.572 | 2547.626 | 3346.343
504 | 0.0001125724 | 512.9491 | 1.066091 | 2058.572 | 2546.313 | 3345.998
505 | 0.0001125724 | 513.8872 | 1.066091 | 2032.307 | 2534.08 | 3345.304
506 | 0.0001125927 | 514.8254 | 1.06668 | 2032.307 | 2531.579 | 3344.83
507 | 0.0001144698 | 515.6281 | 1.066974 | 2034.62 | 2534.08 | 3342.907
508 | 0.0001144698 | 516.572 | 1.067268 | 2040.527 | 2510.379 | 3342.907
509 | 0.0001124083 | 517.5101 | 1.067268 | 2040.527 | 2510.379 | 3342.907
510 | 0.0001124083 | 518.3128 | 1.067268 | 2040.527 | 2510.379 | 3340.307
511 | 0.0001125827 | 519.2558 | 1.067857 | 2036.183 | 2508.595 | 3339.567
512 | 0.0001125827 | 520.1931 | 1.067857 | 2033.449 | 2508.595 | 3339.567
513 | 0.0001125827 | 521.1297 | 1.06668 | 2033.449 | 2508.595 | 3338.116
514 | 0.0001126852 | 522.0653 | 1.065208 | 2033.449 | 2513.721 | 3333.202
515 | 0.0001126852 | 523 | 1.061087 | 2043.635 | 2525.986 | 3331.423
516 | 0.0001094724 | 523.9295 | 1.018408 | 2075.178 | 2629.714 | 3322.264
517 | 0.0001089591 | 524.8631 | 1.004574 | 2079.224 | 2691.634 | 3319.557
518 | 0.0001094724 | 525.7913 | 1.018408 | 2076.555 | 2629.714 | 3319.557
519 | 0.0001099476 | 526.7247 | 1.030182 | 2076.555 | 2542.047 | 3334.135
520 | 0.0001106627 | 527.66 | 1.04431 | 2038.994 | 2542.047 | 3334.135
521 | 0.0001106627 | 528.5926 | 1.04431 | 2038.994 | 2617.153 | 3296.841
522 | 0.0001088251 | 529.5166 | 0.9989816 | 2075.756 | 2683.525 | 3287.546
523 | 0.0001088205 | 530.4387 | 0.99751 | 2075.756 | 2683.525 | 3286.283
524 | 0.0001087368 | 531.36 | 0.9933892 | 2075.756 | 2683.525 | 3279.125
525 | 0.0001088205 | 532.2793 | 0.9913288 | 2074.537 | 2702.495 | 3279.125
526 | 0.0001089892 | 533.1984 | 0.9913288 | 2074.537 | 2702.495 | 3294.953
527 | 0.00011029 | 534.1232 | 1.023117 | 2054.962 | 2598.592 | 3301.602
528 | 0.000110992 | 535.0497 | 1.031359 | 2053.257 | 2598.592 | 3301.602
529 | 0.000110992 | 535.9737 | 1.031359 | 2054.962 | 2721.4 | 3261.743
530 | 0.0001083642 | 536.8885 | 0.9813213 | 2073.959 | 2731.446 | 3255.084
531 | 0.0001082598 | 537.8022 | 0.9783779 | 2073.959 | 2752.723 | 3254.061
532 | 0.0001082514 | 538.715 | 0.9780836 | 2073.959 | 2752.723 | 3249.33
533 | 0.0001082489 | 539.626 | 0.9780836 | 2078.849 | 2752.723 | 3249.33
534 | 0.0001082489 | 540.5393 | 0.9816157 | 2078.849 | 2698.699 | 3274.176
535 | 0.0001107894 | 541.4583 | 1.017231 | 2052.809 | 2643.748 | 3274.176
536 | 0.0001107894 | 542.3777 | 1.017231 | 2052.809 | 2643.748 | 3262.673
537 | 0.0001100921 | 543.2902 | 0.9948609 | 2060.694 | 2757.648 | 3236.603
538 | 0.0001088736 | 544.1981 | 0.9739629 | 2060.694 | 2757.68 | 3235.8
539 | 0.0001088736 | 545.1038 | 0.9739629 | 2055.334 | 2778.788 | 3225.569
540 | 0.0001092873 | 546.0114 | 0.964544 | 2055.334 | 2778.788 | 3222.504
541 | 0.0001092873 | 546.9147 | 0.9633667 | 2056.023 | 2778.788 | 3222.504
542 | 0.0001105896 | 547.8189 | 0.9633667 | 2056.023 | 2711.452 | 3249.945
543 | 0.0001105896 | 548.7312 | 1.005751 | 2045.946 | 2679.137 | 3249.945
544 | 0.0001105896 | 549.6434 | 1.005751 | 2040.163 | 2679.137 | 3225.138
545 | 0.0001090181 | 550.5462 | 0.9695478 | 2045.946 | 2797.382 | 3215.276
546 | 0.0001090181 | 551.4466 | 0.9695478 | 2046.209 | 2797.382 | 3214.421
547 | 0.0001095775 | 552.349 | 0.9710195 | 2046.209 | 2795.38 | 3214.421
548 | 0.0001095775 | 553.2508 | 0.9710195 | 2046.209 | 2795.38 | 3214.421
549 | 0.0001095775 | 554.1505 | 0.9713138 | 2059.304 | 2790.271 | 3215.26
550 | 0.0001096219 | 555.0549 | 0.9842647 | 2059.304 | 2711.12 | 3232.181
551 | 0.0001107248 | 555.9622 | 1.000159 | 2032.743 | 2687.731 | 3233.272
552 | 0.0001108028 | 556.8696 | 1.001042 | 2032.743 | 2677.466 | 3234.784
553 | 0.000110829 | 557.7773 | 1.003397 | 2032.743 | 2660.623 | 3234.784
554 | 0.0001112374 | 558.5439 | 1.004574 | 2038.525 | 2660.623 | 3234.076
555 | 0.0001113222 | 559.4591 | 1.008106 | 2019.04 | 2649.624 | 3234.076
556 | 0.0001113895 | 560.3676 | 1.010755 | 2023.713 | 2649.624 | 3236.59
557 | 0.0001113895 | 561.2761 | 1.010755 | 2023.713 | 2637.468 | 3237.683
558 | 0.0001114042 | 562.1847 | 1.012521 | 2029.432 | 2624.187 | 3237.823
559 | 0.0001115334 | 563.0934 | 1.013993 | 2029.432 | 2619.295 | 3237.964
560 | 0.000111536 | 564.0019 | 1.014582 | 2008.26 | 2610.797 | 3238.388
561 | 0.0001116265 | 564.9108 | 1.016642 | 2008.26 | 2605.204 | 3238.388
562 | 0.0001116433 | 565.8195 | 1.016936 | 2008.762 | 2588.627 | 3236.96
563 | 0.0001121953 | 566.7278 | 1.018114 | 2011.887 | 2588.236 | 3236.828
564 | 0.0001121953 | 567.6362 | 1.018114 | 2012.559 | 2578.11 | 3236.828
565 | 0.0001121953 | 568.5445 | 1.018114 | 2014.809 | 2578.11 | 3236.805
566 | 0.000108411 | 569.4437 | 0.9507106 | 2093.706 | 2869.268 | 3189.588
567 | 0.0001080074 | 570.341 | 0.937171 | 2100.987 | 2884.94 | 3181.262
568 | 0.0001082317 | 571.2314 | 0.9507106 | 2093.706 | 2869.268 | 3181.262
569 | 0.0001082317 | 572.1275 | 0.956303 | 2074.646 | 2745.43 | 3201.482
570 | 0.0001096734 | 573.0266 | 0.9739629 | 2046.679 | 2745.43 | 3201.482
571 | 0.0001096734 | 573.9238 | 0.9739629 | 2046.679 | 2757.631 | 3172.366
572 | 0.0001088895 | 574.8136 | 0.9462955 | 2084.254 | 2826.863 | 3164.226
573 | 0.0001082272 | 575.7021 | 0.9418804 | 2084.254 | 2826.863 | 3164.226
574 | 0.0001082272 | 576.5901 | 0.9418804 | 2066.489 | 2819.973 | 3162.521
575 | 0.0001087105 | 577.4786 | 0.9468842 | 2060.817 | 2819.973 | 3165.447
576 | 0.0001087366 | 578.3663 | 0.9480615 | 2060.458 | 2815.13 | 3175.93
577 | 0.0001097639 | 579.2592 | 0.9692535 | 2050.492 | 2732.401 | 3185.47
578 | 0.0001105347 | 580.1535 | 0.9774949 | 2036.508 | 2732.401 | 3185.47
579 | 0.0001105347 | 581.0458 | 0.9774949 | 2050.492 | 2816.255 | 3151.194
580 | 0.0001084605 | 581.9301 | 0.9395257 | 2053.239 | 2835.926 | 3145.523
581 | 0.0001083979 | 582.8122 | 0.9395257 | 2053.239 | 2835.926 | 3143.964
582 | 0.0001083979 | 583.6955 | 0.9386427 | 2053.239 | 2835.926 | 3143.964
583 | 0.0001086087 | 584.5779 | 0.9386427 | 2048.865 | 2840.662 | 3143.964
584 | 0.000108628 | 585.4595 | 0.9386427 | 2048.865 | 2840.662 | 3155.473
585 | 0.0001098087 | 586.346 | 0.9607176 | 2030.196 | 2749.495 | 3159.669
586 | 0.0001100675 | 587.2331 | 0.9642497 | 2023.555 | 2749.495 | 3159.669
587 | 0.0001100675 | 588.1178 | 0.9642497 | 2030.196 | 2847.49 | 3121.682
588 | 0.000108505 | 588.9936 | 0.9253974 | 2051.442 | 2863.676 | 3111.667
589 | 0.000108505 | 589.8673 | 0.9218654 | 2051.442 | 2877.613 | 3111.378
590 | 0.0001080862 | 590.7409 | 0.919805 | 2051.442 | 2877.613 | 3105.23
591 | 0.0001080862 | 591.6126 | 0.917156 | 2045.785 | 2886.725 | 3105.23
592 | 0.0001080862 | 592.4845 | 0.917156 | 2032.865 | 2886.725 | 3136.127
593 | 0.0001099344 | 593.3661 | 0.9565973 | 2027.649 | 2739.055 | 3145.258
594 | 0.0001099344 | 594.2495 | 0.9565973 | 2025.195 | 2739.055 | 3145.258
595 | 0.0001089382 | 595.8675 | 0.9409974 | 2025.195 | 2837.835 | 3110.953
596 | 0.0001084288 | 596.7407 | 0.9315785 | 2028.539 | 2837.835 | 3110.953
597 | 0.0001084288 | 597.6151 | 0.9315785 | 2028.539 | 2777.806 | 3115.108
598 | 0.0001088093 | 598.4903 | 0.9368766 | 2007.946 | 2770.181 | 3116.286
599 | 0.0001089096 | 599.365 | 0.9374653 | 2002.212 | 2767.01 | 3132.203
600 | 0.0001102897 | 600.246 | 0.9621893 | 1988.667 | 2670.045 | 3146.922
601 | 0.000110877 | 601.1299 | 0.9733742 | 1988.667 | 2643.031 | 3151.168
602 | 0.0001109669 | 602.0147 | 0.9780836 | 1997.215 | 2630.063 | 3152.605
603 | 0.0001110055 | 602.8998 | 0.9792614 | 1997.215 | 2611.954 | 3152.664
604 | 0.0001109925 | 603.7851 | 0.980144 | 1980.059 | 2608.39 | 3153.551
605 | 0.0001110055 | 604.6706 | 0.981027 | 1980.059 | 2603.048 | 3153.551
606 | 0.0001113867 | 605.556 | 0.9822044 | 1981.997 | 2594.299 | 3153.025
607 | 0.0001113867 | 606.4413 | 0.9824987 | 1984.716 | 2584.534 | 3152.426
608 | 0.0001113743 | 607.3262 | 0.9824987 | 1985.544 | 2574.691 | 3151.881
609 | 0.0001113736 | 608.2113 | 0.9833817 | 1985.654 | 2573.769 | 3151.382
610 | 0.0001113743 | 609.0961 | 0.9833817 | 1986.185 | 2573.769 | 3150.276
611 | 0.0001114968 | 609.9805 | 0.9833817 | 1985.654 | 2563.738 | 3148.784
612 | 0.0001117472 | 610.8646 | 0.9833817 | 1986.201 | 2563.738 | 3147.04
613 | 0.0001117472 | 612.5048 | 0.9833817 | 1987.529 | 2644.05 | 3147.04
614 | 0.0001091045 | 613.3849 | 0.9598346 | 1993.822 | 2644.05 | 3144.287
615 | 0.0001087706 | 614.2708 | 0.9474728 | 2001.993 | 2632.372 | 3131.906
616 | 0.0001087706 | 615.1497 | 0.9489445 | 2001.993 | 2615.81 | 3131.906
617 | 0.0001087706 | 616.0283 | 0.9489445 | 2001.993 | 2532.862 | 3149.138
618 | 0.0001108229 | 616.9124 | 0.9772006 | 1988.935 | 2525.894 | 3149.138
619 | 0.0001108229 | 617.7959 | 0.9772006 | 1985.529 | 2525.894 | 3117.893
620 | 0.0001086973 | 618.6696 | 0.9427634 | 1988.935 | 2616.092 | 3092.105
621 | 0.0001082488 | 619.537 | 0.9283408 | 1995.479 | 2628.794 | 3092.105
622 | 0.0001082488 | 620.4049 | 0.9283408 | 2001.041 | 2628.794 | 3091.508
623 | 0.0001081392 | 621.2728 | 0.9283408 | 2001.041 | 2628.794 | 3084.441
624 | 0.0001078942 | 622.1384 | 0.9239257 | 2001.041 | 2618.686 | 3084.441
625 | 0.0001078942 | 623.0057 | 0.9239257 | 1999.824 | 2521.723 | 3126.237
626 | 0.0001109971 | 623.8833 | 0.9745515 | 1988.014 | 2499.911 | 3126.237
627 | 0.0001109971 | 624.7614 | 0.9745515 | 1970.917 | 2499.911 | 3107.487
628 | 0.0001092122 | 625.6315 | 0.9451181 | 1970.917 | 2574.797 | 3080.151
629 | 0.0001079707 | 626.4957 | 0.9242201 | 1977.588 | 2588.484 | 3080.151
630 | 0.0001079707 | 627.3587 | 0.9242201 | 1980.479 | 2607.717 | 3074.695
631 | 0.0001087318 | 628.223 | 0.9280465 | 1980.698 | 2607.717 | 3073.545
632 | 0.0001087318 | 629.0855 | 0.9280465 | 1996.541 | 2607.717 | 3073.545
633 | 0.0001087318 | 629.9492 | 0.9280465 | 1996.541 | 2537.972 | 3105.179
634 | 0.0001106805 | 630.8212 | 0.9651327 | 1986.011 | 2481.35 | 3105.179
635 | 0.0001107833 | 631.6945 | 0.9651327 | 1970.996 | 2481.35 | 3104.341
636 | 0.0001107833 | 632.5639 | 0.9651327 | 1970.996 | 2565.172 | 3053.322
637 | 0.0001115316 | 633.4203 | 0.9186277 | 1970.996 | 2565.172 | 3053.322
638 | 0.00011 | 633.4678 | 0.9186277 | 1953.821 | 2277.146 | 3098.83
639 | 0.000111186 | 634.3454 | 0.9751402 | 1886.692 | 2277.146 | 3098.83
640 | 0.000111186 | 635.209 | 0.9751402 | 1953.821 | 2505.384 | 3006.305
641 | 0.000110864 | 636.0493 | 0.9089145 | 2023.952 | 2608.245 | 2996.836
642 | 0.000110864 | 636.8811 | 0.9089145 | 2023.952 | 2608.245 | 2996.836
643 | 0.0001118052 | 637.7224 | 0.9301069 | 1973.365 | 2527.998 | 2996.836
644 | 0.0001124808 | 638.5639 | 0.9324616 | 1973.365 | 2527.998 | 2992.276
645 | 0.0001124808 | 639.399 | 0.9324616 | 1975.25 | 2518.499 | 2904.901
646 | 0.000111966 | 640.0579 | 0.8712391 | 2030.937 | 2745.486 | 2857.942
647 | 0.000111966 | 640.8809 | 0.8656467 | 2039.904 | 2996.2 | 2842.073
648 | 0.0001138072 | 641.6833 | 0.8518128 | 2041.56 | 2996.2 | 2842.073
649 | 0.0001138072 | 642.4805 | 0.845043 | 2041.964 | 2996.2 | 2829.998
650 | 0.0001129548 | 643.2732 | 0.8420996 | 2041.964 | 2974.06 | 2829.998
651 | 0.0001127232 | 644.0671 | 0.8420996 | 2033.95 | 2849.956 | 2861.098
652 | 0.0001127232 | 644.8717 | 0.8732995 | 2010.016 | 2778.46 | 2861.098
653 | 0.0001130213 | 645.679 | 0.8732995 | 2010.016 | 2778.46 | 2847.987
654 | 0.0001131493 | 646.4744 | 0.8579939 | 2036.06 | 2972.263 | 2792.815
655 | 0.0001134014 | 647.257 | 0.827677 | 2036.06 | 3045.496 | 2783.312
656 | 0.0001134014 | 648.0369 | 0.8270884 | 2048.761 | 3048.964 | 2768.94
657 | 0.0001135887 | 648.8128 | 0.8200242 | 2054.934 | 3074.917 | 2760.197
658 | 0.0001135887 | 649.5854 | 0.8173752 | 2062.215 | 3081.136 | 2760.197
659 | 0.000113287 | 650.3498 | 0.8173752 | 2062.215 | 3081.136 | 2769.15
660 | 0.000113287 | 651.1286 | 0.8332695 | 2035.421 | 2930.516 | 2787.725
661 | 0.0001134941 | 651.9128 | 0.845926 | 2000.719 | 2873.612 | 2787.725
662 | 0.0001136953 | 652.6966 | 0.845926 | 2000.719 | 2873.612 | 2733.319
663 | 0.0001137914 | 653.4611 | 0.8061908 | 2022.779 | 3136.291 | 2702.692
664 | 0.0001143428 | 654.218 | 0.7967719 | 2058.653 | 3146.181 | 2701.242
665 | 0.000114473 | 654.9751 | 0.7932399 | 2060.122 | 3146.181 | 2692.705
666 | 0.0001156108 | 655.7296 | 0.7944172 | 2060.122 | 3148.947 | 2683.72
667 | 0.0001159469 | 656.4804 | 0.7932399 | 2071.309 | 3181.54 | 2676.589
668 | 0.0001159469 | 657.2295 | 0.7891191 | 2066.168 | 3216.039 | 2657.557
669 | 0.0001161887 | 657.9732 | 0.7849984 | 2066.168 | 3232.055 | 2655.116
670 | 0.0001162757 | 658.7148 | 0.7835267 | 2058.168 | 3237.148 | 2650.358
671 | 0.0001166104 | 659.4578 | 0.782938 | 2057.121 | 3245.164 | 2638.677
672 | 0.0001165121 | 660.1962 | 0.780289 | 2057.121 | 3245.164 | 2638.677
673 | 0.0001165121 | 660.9349 | 0.780289 | 2057.121 | 3199.618 | 2655.33
674 | 0.0001149435 | 661.6812 | 0.7870587 | 2046.372 | 3124.323 | 2681.267
675 | 0.0001145137 | 662.4349 | 0.8008927 | 2026.045 | 3020.17 | 2681.267
676 | 0.0001144493 | 663.1903 | 0.8008927 | 2008.702 | 3016.623 | 2682.085
677 | 0.0001144493 | 663.9407 | 0.8000096 | 2008.702 | 3008.748 | 2672.658
678 | 0.0001144493 | 664.6939 | 0.799421 | 2017.499 | 2990.139 | 2682.085
679 | 0.0001140539 | 665.4447 | 0.8000096 | 2020.702 | 2980.67 | 2686.505
680 | 0.0001140462 | 666.1995 | 0.8035417 | 2017.499 | 2963.921 | 2686.505
681 | 0.0001140462 | 666.9553 | 0.8047191 | 2015.608 | 2950.577 | 2690.184
682 | 0.0001141132 | 667.7084 | 0.8061908 | 2015.608 | 2945.359 | 2682.439
683 | 0.0001142139 | 668.4653 | 0.8070738 | 2015.608 | 2921.203 | 2682.439
684 | 0.0001142139 | 669.2192 | 0.8070738 | 1997.858 | 2921.203 | 2680.725
685 | 0.0001142581 | 669.9725 | 0.8061908 | 1997.858 | 2923.437 | 2677.123
686 | 0.0001142739 | 670.7246 | 0.8041304 | 2002.78 | 2925.374 | 2672.534
687 | 0.0001142739 | 671.4753 | 0.8023643 | 2014.077 | 2925.374 | 2672.534
688 | 0.0001132815 | 672.2245 | 0.8023643 | 2002.78 | 2893.376 | 2751.537
689 | 0.0001132815 | 673.0098 | 0.8368015 | 2003.422 | 2786.035 | 2751.537
690 | 0.0001132815 | 673.6324 | 0.8368015 | 2003.422 | 2786.035 | 2701.148
691 | 0.0001138393 | 674.4194 | 0.8347412 | 2005.484 | 2887.61 | 2689.575
692 | 0.0001139942 | 675.1801 | 0.8135492 | 2009.108 | 2894.156 | 2689.575
693 | 0.000114384 | 675.9361 | 0.8082511 | 2011.858 | 2894.156 | 2679.296
694 | 0.0001141814 | 676.689 | 0.803836 | 2016.639 | 2895.781 | 2672.503
695 | 0.0001143569 | 677.44 | 0.80207 | 2016.639 | 2895.781 | 2667.411
696 | 0.0001141814 | 678.0368 | 0.80207 | 2014.734 | 2895.781 | 2662.159
697 | 0.0001143569 | 678.8098 | 0.8014813 | 2013.109 | 2874.378 | 2656.859
698 | 0.0001140419 | 679.5601 | 0.8014813 | 2004.639 | 2874.378 | 2656.859
699 | 0.0001143086 | 680.3075 | 0.801187 | 2010.281 | 2870.69 | 2637.67
700 | 0.0001143086 | 681.0488 | 0.7920625 | 2010.281 | 2870.69 | 2624.585
701 | 0.0001144336 | 681.7865 | 0.7867644 | 2010.609 | 2892.72 | 2614.793
702 | 0.0001147333 | 682.5216 | 0.7841154 | 2010.922 | 2894.595 | 2607.501
703 | 0.0001147816 | 683.2548 | 0.7826437 | 2021.937 | 2892.72 | 2602.276
704 | 0.0001147333 | 683.8307 | 0.782055 | 2010.922 | 2895.22 | 2588.729
705 | 0.000115134 | 684.5807 | 0.7814663 | 2017.953 | 2906.376 | 2588.729
706 | 0.0001128229 | 685.3105 | 0.7814663 | 2017.953 | 2906.376 | 2608.573
707 | 0.0001154466 | 686.0468 | 0.7914738 | 2017.953 | 2906.376 | 2608.573
708 | 0.0001166746 | 686.7826 | 0.7914738 | 2011.295 | 2907.39 | 2585.502
709 | 0.000117878 | 687.508 | 0.782055 | 2011.295 | 2924.326 | 2570.964
710 | 0.0001182685 | 688.229 | 0.7776399 | 2018.888 | 2979.591 | 2558.75
711 | 0.0001182685 | 688.9467 | 0.7735192 | 2019.106 | 3006.762 | 2549.396
712 | 0.0001183141 | 689.6616 | 0.7714588 | 2027.559 | 3017.683 | 2541.081
713 | 0.0001183141 | 690.374 | 0.7688098 | 2027.559 | 3026.465 | 2532.933
714 | 0.0001185704 | 691.6487 | 0.7667494 | 2021.029 | 3034.278 | 2522.975
715 | 0.0001188815 | 692.3581 | 0.7661607 | 2019.388 | 3034.278 | 2522.975
716 | 0.0001190851 | 693.0664 | 0.7667494 | 2015.232 | 3022.777 | 2522.975
717 | 0.0001191083 | 693.7757 | 0.7661607 | 2015.232 | 3022.777 | 2517.905
718 | 0.0001196807 | 694.4816 | 0.765572 | 2019.435 | 3038.339 | 2503.25
719 | 0.000120109 | 695.1833 | 0.7608626 | 2021.95 | 3051.308 | 2493.928
720 | 0.0001207157 | 695.8817 | 0.7588022 | 2019.435 | 3058.714 | 2469.732
721 | 0.0001214557 | 696.5729 | 0.7485004 | 2011.903 | 3132.431 | 2458.622
722 | 0.0001227449 | 697.2611 | 0.74644 | 2011.903 | 3153.68 | 2449.829
723 | 0.0001227449 | 697.9469 | 0.74644 | 2011.903 | 3153.68 | 2449.829
724 | 0.0001224333 | 698.6331 | 0.7470287 | 2019.372 | 3131.15 | 2447.84
725 | 0.0001223342 | 699.1526 | 0.7470287 | 2019.372 | 3131.15 | 2444.374
726 | 0.0001224333 | 699.8593 | 0.7496777 | 2019.372 | 3142.775 | 2436.988
727 | 0.0001228331 | 700.5455 | 0.7467344 | 2007.825 | 3159.587 | 2436.988
728 | 0.0001234548 | 701.228 | 0.7467344 | 2006.638 | 3159.587 | 2426.013
729 | 0.0001239672 | 701.9071 | 0.7432023 | 2005.937 | 3170.399 | 2420.899
730 | 0.0001242655 | 702.585 | 0.742908 | 2005.937 | 3174.508 | 2414.127
731 | 0.000124555 | 703.2607 | 0.7408476 | 1999.794 | 3188.477 | 2409.849
732 | 0.0001248193 | 703.9352 | 0.7396702 | 1999.794 | 3189.711 | 2405.614
733 | 0.0001252779 | 704.6086 | 0.7393759 | 1999.794 | 3198.024 | 2404.788
734 | 0.0001252779 | 705.2807 | 0.7393759 | 2004.638 | 3198.024 | 2404.443
735 | 0.0001249923 | 705.9546 | 0.7411419 | 2004.638 | 3168.29 | 2404.788
736 | 0.0001248607 | 706.6282 | 0.7411419 | 2004.638 | 3168.29 | 2406.991
737 | 0.0001193076 | 707.3028 | 0.7417306 | 2009.526 | 3163.65 | 2468.448
738 | 0.0001193076 | 708.0122 | 0.7549758 | 2009.526 | 3110.057 | 2468.448
739 | 0.0001219257 | 708.7048 | 0.7549758 | 2009.526 | 3110.057 | 2439.039
740 | 0.0001240608 | 709.3885 | 0.745557 | 1996.529 | 3149.197 | 2419.457
741 | 0.0001247543 | 710.0662 | 0.7405532 | 2012.498 | 3162.4 | 2403.263
742 | 0.0001253214 | 710.7392 | 0.7381985 | 1995.513 | 3180.68 | 2393.891
743 | 0.0001254893 | 711.4094 | 0.7358438 | 2000.622 | 3188.913 | 2381.054
744 | 0.000125569 | 712.076 | 0.7329004 | 2000.622 | 3188.913 | 2379.645
745 | 0.000125569 | 712.7423 | 0.7329004 | 2000.622 | 3161.853 | 2379.645
746 | 0.000125569 | 713.4102 | 0.7355495 | 1997.561 | 3141.713 | 2379.645
747 | 0.0001261242 | 714.0768 | 0.7355495 | 1997.561 | 3141.713 | 2356.788
748 | 0.0001261647 | 714.7363 | 0.7267193 | 1999.06 | 3144.588 | 2336.345
749 | 0.0001273756 | 715.39 | 0.7208326 | 1999.06 | 3198.026 | 2316.979
750 | 0.0001286974 | 716.0378 | 0.7140628 | 1989.422 | 3258.882 | 2298.265
751 | 0.0001300852 | 716.6803 | 0.7102364 | 1987.153 | 3279.757 | 2283.497
752 | 0.0001303264 | 717.3187 | 0.705527 | 1987.153 | 3292.6 | 2274.708
753 | 0.000130793 | 717.9546 | 0.7034666 | 1968.451 | 3299.305 | 2268.371
754 | 0.000130793 | 718.5885 | 0.7034666 | 1953.058 | 3299.305 | 2268.371
755 | 0.0001307806 | 719.2236 | 0.7061156 | 1953.058 | 3259.101 | 2270.611
756 | 0.0001307365 | 719.8602 | 0.7078817 | 1964.075 | 3243.882 | 2273.473
757 | 0.0001307806 | 720.4963 | 0.7087647 | 1964.075 | 3233.242 | 2270.611
758 | 0.0001308285 | 721.1329 | 0.7078817 | 1956.436 | 3233.242 | 2246.884
759 | 0.0001327812 | 721.7607 | 0.7019949 | 1947.342 | 3295.553 | 2227.464
760 | 0.000133614 | 722.3838 | 0.6975798 | 1941.558 | 3312.506 | 2220.56
761 | 0.0001346506 | 723.0048 | 0.6952251 | 1923.045 | 3317.787 | 2211.888
762 | 0.0001356993 | 723.6235 | 0.6946364 | 1921.42 | 3325.396 | 2205.318
763 | 0.0001357876 | 724.2403 | 0.6937534 | 1910.155 | 3337.177 | 2205.318
764 | 0.0001359196 | 724.8558 | 0.6937534 | 1921.42 | 3337.177 | 2206.466
765 | 0.0001357876 | 725.474 | 0.6978742 | 1910.155 | 3279.1 | 2206.466
766 | 0.0001349063 | 726.093 | 0.6978742 | 1909.264 | 3274.007 | 2202.812
767 | 0.0001349063 | 726.7094 | 0.6964025 | 1904.514 | 3274.007 | 2191.023
768 | 0.000135971 | 727.3219 | 0.6928704 | 1904.514 | 3311.537 | 2164.838
769 | 0.0001373295 | 727.9272 | 0.6843346 | 1880.874 | 3346.661 | 2156.9
770 | 0.0001382222 | 728.5302 | 0.6837459 | 1879.765 | 3362.851 | 2141.222
771 | 0.0001387624 | 729.1289 | 0.6787421 | 1879.765 | 3369.817 | 2133.84
772 | 0.0001396496 | 729.7254 | 0.6781535 | 1860.452 | 3383.239 | 2125.7
773 | 0.0001402475 | 730.3197 | 0.6769761 | 1858.327 | 3390.16 | 2118.878
774 | 0.0001407934 | 730.912 | 0.6755044 | 1843.968 | 3395.27 | 2110.432
775 | 0.0001416247 | 731.502 | 0.6740327 | 1840 | 3403.457 | 2102.769
776 | 0.0001416247 | 732.0898 | 0.6728554 | 1840 | 3408.019 | 2102.769
777 | 0.0001373568 | 733.0987 | 0.6728554 | 1873.672 | 3408.019 | 2160.17
778 | 0.0001362253 | 733.7055 | 0.7002289 | 1873.672 | 3228.462 | 2180.301
779 | 0.0001362253 | 734.3168 | 0.7061156 | 1873.672 | 3177.727 | 2186.796
780 | 0.0001358078 | 734.9298 | 0.708176 | 1860.391 | 3157.574 | 2189.158
781 | 0.0001356653 | 735.5437 | 0.709059 | 1856.392 | 3149.136 | 2189.158
782 | 0.0001355977 | 736.1572 | 0.709059 | 1856.392 | 3146.168 | 2188.95
783 | 0.0001355443 | 736.7707 | 0.7087647 | 1855.798 | 3139.996 | 2186.973
784 | 0.0001355125 | 737.3836 | 0.7087647 | 1855.751 | 3136.637 | 2184.819
785 | 0.0001355125 | 737.9958 | 0.708176 | 1855.751 | 3136.637 | 2181.59
786 | 0.0001355125 | 738.5995 | 0.6822742 | 1885.233 | 3356.63 | 2165.957
787 | 0.0001363833 | 739.2109 | 0.6734441 | 1885.233 | 3356.63 | 2118.533
788 | 0.0001386743 | 739.8042 | 0.6734441 | 1860.562 | 3356.63 | 2085.174
789 | 0.0001441363 | 740.3872 | 0.6654973 | 1832.218 | 3387.676 | 2061.057
790 | 0.0001442845 | 740.9632 | 0.6616709 | 1807.781 | 3411.347 | 2041.734
791 | 0.0001452511 | 741.5337 | 0.6569615 | 1796.688 | 3425.722 | 2024.272
792 | 0.0001469382 | 742.0991 | 0.6551955 | 1761.298 | 3427.956 | 2007.266
793 | 0.0001480876 | 742.66 | 0.6510748 | 1757.566 | 3438.925 | 1999.452
794 | 0.0001492799 | 743.2186 | 0.6504861 | 1752.532 | 3440.316 | 1993.412
795 | 0.0001492799 | 743.7742 | 0.6504861 | 1752.532 | 3440.316 | 1986.542
796 | 0.0001491457 | 744.3316 | 0.6493087 | 1752.532 | 3398.113 | 1985.146
797 | 0.0001491457 | 744.8865 | 0.6493087 | 1743.827 | 3398.113 | 1971.76
798 | 0.0001491457 | 745.4359 | 0.6454823 | 1743.827 | 3398.113 | 1968.421
799 | 0.0001501577 | 745.9873 | 0.6454823 | 1743.827 | 3375.005 | 1968.421
800 | 0.0001501577 | 746.5363 | 0.6454823 | 1734.783 | 3375.005 | 1924.117
801 | 0.0001551179 | 747.0733 | 0.6319427 | 1680.862 | 3468.519 | 1912.557
802 | 0.0001551179 | 747.6074 | 0.6319427 | 1680.862 | 3468.519 | 1912.557
803 | 0.0001547836 | 748.1424 | 0.6322371 | 1685.456 | 3418.754 | 1930.662
804 | 0.0001526192 | 748.6823 | 0.6390069 | 1701.362 | 3385.099 | 1934.834
805 | 0.0001523878 | 749.2236 | 0.6413616 | 1701.362 | 3368.599 | 1935.695
806 | 0.0001521965 | 749.7648 | 0.6419503 | 1705.33 | 3352.974 | 1935.695
807 | 0.0001512917 | 750.3068 | 0.6425389 | 1705.33 | 3326.631 | 1942.619
808 | 0.0001502898 | 750.8542 | 0.646071 | 1728.549 | 3273.57 | 1942.619
809 | 0.0001502898 | 751.3978 | 0.646071 | 1728.549 | 3273.57 | 1924.264
810 | 0.0001538318 | 751.9354 | 0.6413616 | 1711.924 | 3291.616 | 1907.307
811 | 0.0001540281 | 752.4688 | 0.6378295 | 1697.252 | 3307.053 | 1898.764
812 | 0.0001540281 | 752.9997 | 0.6351805 | 1683.643 | 3308.413 | 1887.674
813 | 0.0001551334 | 753.5276 | 0.6331201 | 1673.972 | 3310.337 | 1862.009
814 | 0.0001580472 | 754.0472 | 0.6234069 | 1628.3 | 3361.849 | 1828.685
815 | 0.0001602619 | 754.5581 | 0.6145768 | 1625.488 | 3386.098 | 1815.034
816 | 0.0001615487 | 755.0655 | 0.6145768 | 1610.66 | 3386.098 | 1815.009
817 | 0.0001617276 | 755.5727 | 0.6122221 | 1601.16 | 3361.052 | 1806.353
818 | 0.0001627908 | 756.0775 | 0.6122221 | 1594.769 | 3361.052 | 1788.268
819 | 0.000163695 | 756.577 | 0.606924 | 1588.66 | 3365.208 | 1783.28
820 | 0.000164245 | 757.0752 | 0.606924 | 1580.582 | 3365.208 | 1766.392
821 | 0.0001652641 | 757.5686 | 0.6025089 | 1553.598 | 3358.786 | 1766.392
822 | 0.000159 | 757.6298 | 0.5854373 | 1553.598 | 3017.434 | 1755.528
823 | 0.0001518716 | 758.1248 | 0.570426 | 1563.13 | 3017.434 | 1696.47
824 | 0.0001622312 | 758.5971 | 0.570426 | 1563.13 | 3083.229 | 1660.044
825 | 0.000164685 | 759.0601 | 0.5645392 | 1533.068 | 3085.589 | 1644.67
826 | 0.0001665103 | 759.5189 | 0.5630675 | 1499.537 | 3113.291 | 1582.404
827 | 0.0001733978 | 759.9603 | 0.5486449 | 1439.991 | 3139.869 | 1546.263
828 | 0.0001774839 | 760.3919 | 0.5412865 | 1406.601 | 3139.869 | 1518.79
829 | 0.0001803362 | 760.8159 | 0.5353997 | 1361.336 | 3136.665 | 1495.878
830 | 0.0001832202 | 761.2338 | 0.5315733 | 1354.383 | 3132.681 | 1476.265
831 | 0.0001859828 | 761.6461 | 0.5277469 | 1320.54 | 3130.541 | 1456.974
832 | 0.0001882037 | 762.0531 | 0.5236262 | 1319.978 | 3126.822 | 1424.836
833 | 0.0001919836 | 762.4512 | 0.5168568 | 1266.135 | 3117.572 | 1421.717
834 | 0.0001919836 | 762.8486 | 0.5168568 | 1266.135 | 3116.465 | 1421.717
835 | 0.0001919733 | 763.2464 | 0.5180342 | 1273.104 | 3095.963 | 1434.263
836 | 0.0001904675 | 763.6489 | 0.5236262 | 1297.882 | 3084.463 | 1434.263
837 | 0.0001904675 | 764.0502 | 0.5236262 | 1297.882 | 3081.807 | 1421.665
838 | 0.0001920673 | 764.448 | 0.5206832 | 1278.916 | 3081.807 | 1411.549
839 | 0.0001943386 | 764.8429 | 0.5186228 | 1256.885 | 3075.042 | 1382.858
840 | 0.0001981306 | 765.2294 | 0.5112644 | 1236.916 | 3075.042 | 1356.552
841 | 0.0001981306 | 765.6087 | 0.5112644 | 1236.916 | 3075.042 | 1336.526
842 | 0.0002017078 | 766.2485 | 0.5044946 | 1193.902 | 3081.088 | 1317.612
843 | 0.0002071409 | 766.6176 | 0.4956644 | 1164.496 | 3081.088 | 1305.416
844 | 0.0002071409 | 766.9828 | 0.4956644 | 1164.496 | 3081.088 | 1289.246
845 | 0.000209462 | 767.8456 | 0.4936041 | 1144.653 | 3091.945 | 1263.246
846 | 0.0002163167 | 768.2003 | 0.4833022 | 1108.03 | 3091.945 | 1263.246
847 | 0.0002163167 | 768.5514 | 0.4833022 | 1094.06 | 3044.824 | 1266.629
848 | 0.0002148747 | 768.9061 | 0.4874229 | 1094.06 | 3044.824 | 1274.84
849 | 0.0002148747 | 769.5184 | 0.4953701 | 1141.403 | 3022.668 | 1291.361
850 | 0.0002119278 | 769.8809 | 0.4971361 | 1141.403 | 3022.668 | 1291.361
851 | 0.0002146463 | 770.2425 | 0.4953701 | 1139.95 | 3010.182 | 1278.904
852 | 0.0002146463 | 770.6 | 0.4933097 | 1114.921 | 3010.182 | 1241.285
853 | 0.0002216187 | 770.9466 | 0.4821248 | 1075.045 | 3010.182 | 1200.204
854 | 0.0002283123 | 771.282 | 0.4706456 | 1022.889 | 3000.558 | 1188.411
855 | 0.0002304849 | 771.614 | 0.4677023 | 1011.405 | 2992.918 | 1174.975
856 | 0.0002327702 | 771.9422 | 0.4644645 | 1003.295 | 2970.215 | 1163.064
857 | 0.0002358164 | 772.2672 | 0.4621098 | 986.4855 | 2967.981 | 1154.214
858 | 0.0002368141 | 772.5898 | 0.4594608 | 973.4658 | 2964.153 | 1144.413
859 | 0.0002399221 | 772.9094 | 0.4574004 | 957.7337 | 2951.762 | 1132.403
860 | 0.0002414105 | 773.2257 | 0.454457 | 940.2991 | 2946.278 | 1125.573
861 | 0.0002428686 | 773.5391 | 0.4538683 | 933.6089 | 2940.044 | 1125.573
862 | 0.0002428686 | 773.8539 | 0.4538683 | 933.6089 | 2931.153 | 1131.064
863 | 0.0002412015 | 774.1704 | 0.4562231 | 946.2964 | 2927.593 | 1131.064
864 | 0.0002412015 | 774.487 | 0.4562231 | 946.2964 | 2924.669 | 1121.363
865 | 0.0002447871 | 774.8004 | 0.452691 | 928.7164 | 2918.091 | 1107.961
866 | 0.0002465259 | 775.1089 | 0.4506306 | 925.5312 | 2914.56 | 1102.937
867 | 0.0002465259 | 775.1089 | 0.4473929 | 910.1409 | 2896.937 | 1085.576