## TC_Trend
Vg1 | Vg2 | RL1 | RL2 | RO | VC21 | VD2 | ReVC | ReVD
0.440352 | 0.9466357 | 0.9439831 | 0.9875425 | 0.6463154 | 0.8466527 | 0.80283 | 0.9427506 | 0.9757841
0.5956128 | 0.9773035 | 0.857483 | 0.9938695 | 0.6473622 | 0.8408832 | 0.8482682 | 0.9655486 | 0.9879104
0.6320392 | 0.9909256 | 0.8151225 | 0.9953442 | 0.6463511 | 0.8439719 | 0.8487996 | 0.9737128 | 0.9935819
0.6475073 | 0.9872665 | 0.7786329 | 0.9924602 | 0.6611727 | 0.8297623 | 0.8421321 | 0.9853502 | 0.9926014
0.6618001 | 0.9767954 | 0.778625 | 0.9869453 | 0.6734529 | 0.8243799 | 0.8630818 | 0.9863176 | 0.9863511
0.6391844 | 0.9724824 | 0.768238 | 0.9802003 | 0.6801108 | 0.8245787 | 0.8385172 | 0.9833115 | 0.9792101
0.6428516 | 0.9665965 | 0.7654132 | 0.9726835 | 0.6859444 | 0.8239275 | 0.8373069 | 0.9779922 | 0.9721636
0.6498302 | 0.956524 | 0.7753005 | 0.964702 | 0.6913692 | 0.8247243 | 0.8342643 | 0.9722198 | 0.9654501
0.6402386 | 0.9516868 | 0.778533 | 0.9578204 | 0.6894807 | 0.8318143 | 0.8332779 | 0.9694439 | 0.9607076
0.6299227 | 0.9456314 | 0.7818962 | 0.9500908 | 0.6930087 | 0.8315521 | 0.8316556 | 0.9644443 | 0.9545042
0.6220031 | 0.9401409 | 0.7825665 | 0.9417807 | 0.6941863 | 0.8325055 | 0.8244476 | 0.9584652 | 0.947812
0.6176221 | 0.9345007 | 0.7852509 | 0.9332465 | 0.6956089 | 0.8345947 | 0.8195949 | 0.9537934 | 0.9417482
0.6145783 | 0.9279006 | 0.7921507 | 0.9249395 | 0.6964059 | 0.8368757 | 0.8166527 | 0.9497205 | 0.9361447
0.6028822 | 0.9227173 | 0.7946744 | 0.9158429 | 0.7003873 | 0.8357942 | 0.8050288 | 0.9434877 | 0.9293895
0.5935115 | 0.9157317 | 0.8028159 | 0.9070585 | 0.7006672 | 0.8380943 | 0.8014835 | 0.9391012 | 0.9237019
0.6240893 | 0.90847 | 0.8110484 | 0.8980377 | 0.7012324 | 0.8410989 | 0.8022332 | 0.9347709 | 0.9180033
0.6149413 | 0.905467 | 0.8249503 | 0.8910853 | 0.6929889 | 0.8504723 | 0.8031558 | 0.9358719 | 0.9158803
0.6104715 | 0.9021024 | 0.8308242 | 0.8839818 | 0.6831655 | 0.8560437 | 0.8009923 | 0.9326182 | 0.9114421
0.6247309 | 0.8977569 | 0.8429261 | 0.8771907 | 0.6719921 | 0.8624774 | 0.8034193 | 0.9313948 | 0.9081982
0.6203322 | 0.8938736 | 0.8516961 | 0.869981 | 0.6636043 | 0.8673433 | 0.8019951 | 0.9287345 | 0.9042659
0.6124683 | 0.888612 | 0.858109 | 0.8623726 | 0.6569043 | 0.8709995 | 0.800322 | 0.9249205 | 0.8995221
0.6018266 | 0.8849321 | 0.8644131 | 0.8552454 | 0.6496191 | 0.8750113 | 0.798181 | 0.9222395 | 0.8954211
0.5962969 | 0.8804679 | 0.8710958 | 0.8481529 | 0.6435372 | 0.879873 | 0.7966491 | 0.9205604 | 0.8918986
0.590266 | 0.8760448 | 0.8765527 | 0.8404513 | 0.6418301 | 0.8805848 | 0.789947 | 0.9166397 | 0.8870072
0.5912789 | 0.872003 | 0.8776666 | 0.8320622 | 0.6420567 | 0.8768878 | 0.7878727 | 0.910901 | 0.8811457
0.6023783 | 0.8675323 | 0.8817077 | 0.8241017 | 0.6479641 | 0.8788444 | 0.7824538 | 0.9086402 | 0.8774058
0.6201176 | 0.8640713 | 0.8821756 | 0.8159171 | 0.6544562 | 0.8785876 | 0.7817674 | 0.9053299 | 0.8729712
0.6205541 | 0.8601673 | 0.8841218 | 0.8083743 | 0.6603178 | 0.8793934 | 0.7797677 | 0.9029286 | 0.8695141
0.6279386 | 0.8584855 | 0.8894274 | 0.8016482 | 0.6640015 | 0.8825998 | 0.7798931 | 0.9022279 | 0.8673876
0.6201759 | 0.8572424 | 0.8925397 | 0.795304 | 0.670026 | 0.885322 | 0.7747483 | 0.9020243 | 0.866073
0.6294593 | 0.8568442 | 0.8964917 | 0.7897075 | 0.6761961 | 0.8875524 | 0.7771303 | 0.9027832 | 0.865976
0.6371408 | 0.8581796 | 0.9002247 | 0.7851263 | 0.6824258 | 0.8907948 | 0.7776439 | 0.9049042 | 0.8674703
0.6411121 | 0.8611899 | 0.901585 | 0.7823672 | 0.6887227 | 0.8938617 | 0.7838414 | 0.9059886 | 0.8704829
0.643631 | 0.8648999 | 0.9042043 | 0.7829348 | 0.7058462 | 0.8963802 | 0.7889031 | 0.9052866 | 0.872556
0.6418289 | 0.8657685 | 0.9053384 | 0.7872913 | 0.736528 | 0.8984143 | 0.7954881 | 0.8907336 | 0.8757203

## PC_Trend
Vg1 | Vg2 | RL1 | RL2 | RO | VC21 | VD2 | ReVC | ReVD
0.1021975 | 0.7992978 | 0.1884323 | 0.8161985 | 0.8023905 | 0.7994618 | 0.2605074 | 0.7980611 | 0.8074438
0.04786494 | 0.8661012 | 0.374578 | 0.8901537 | 0.7332268 | 0.7234356 | 0.3503708 | 0.8782978 | 0.885051
0.1730365 | 0.861018 | 0.4593279 | 0.9044252 | 0.6229525 | 0.6116379 | 0.4281666 | 0.8837834 | 0.881547
0.1406875 | 0.8591834 | 0.4742532 | 0.9093518 | 0.5492807 | 0.5417745 | 0.3167033 | 0.8749995 | 0.861626
0.1335835 | 0.8269001 | 0.3787387 | 0.9057523 | 0.4098061 | 0.4063469 | 0.2745911 | 0.8277194 | 0.7679119
0.1409757 | 0.8246649 | 0.3574541 | 0.9038425 | 0.3816726 | 0.3793594 | 0.2271255 | 0.7983013 | 0.7081533
0.1407233 | 0.8328823 | 0.4244682 | 0.9100952 | 0.4427744 | 0.4404635 | 0.07141034 | 0.8022769 | 0.7060148
0.03846836 | 0.8147984 | 0.5459537 | 0.923296 | 0.5480437 | 0.5463755 | 0.1850879 | 0.8304098 | 0.7509934
0.1130834 | 0.8463842 | 0.635063 | 0.9393073 | 0.6425477 | 0.6406141 | 0.3765231 | 0.8665966 | 0.8086879
0.159777 | 0.8768044 | 0.6988624 | 0.95319 | 0.6769339 | 0.674728 | 0.5100709 | 0.8912681 | 0.8560232
0.2417388 | 0.8927964 | 0.7357635 | 0.9637239 | 0.6667331 | 0.6654842 | 0.5833912 | 0.9009904 | 0.8869496
0.205198 | 0.9143144 | 0.8083267 | 0.9731704 | 0.7098307 | 0.7074856 | 0.6483707 | 0.9232241 | 0.9168262
0.1940981 | 0.9317794 | 0.8594011 | 0.980268 | 0.7350751 | 0.7327397 | 0.7152948 | 0.9403177 | 0.937894
0.1787801 | 0.9444545 | 0.8840366 | 0.9850821 | 0.7507954 | 0.749063 | 0.7618956 | 0.950922 | 0.9518692
0.2465245 | 0.9470121 | 0.9015843 | 0.9884937 | 0.7532439 | 0.7501812 | 0.8030665 | 0.9585233 | 0.9619602
0.140809 | 0.9538399 | 0.9243761 | 0.9911064 | 0.7864229 | 0.7839555 | 0.8212811 | 0.9670639 | 0.9703581
0.1073976 | 0.9633375 | 0.9392847 | 0.9930125 | 0.8005906 | 0.7991963 | 0.8288418 | 0.9728557 | 0.9761083
0.04172103 | 0.9613172 | 0.8239617 | 0.9917275 | 0.3699199 | 0.367673 | 0.7638569 | 0.8906198 | 0.9517025
0.01365319 | 0.9667976 | 0.7955649 | 0.9924035 | 0.1762489 | 0.1746541 | 0.7466825 | 0.8659366 | 0.9466728
0.01744037 | 0.9647527 | 0.754277 | 0.9926883 | 0.003634868 | 0.002148302 | 0.6928998 | 0.8395569 | 0.9416604
0.009885926 | 0.9689496 | 0.7170555 | 0.9932103 | 0.1186858 | 0.1205223 | 0.6773775 | 0.8229891 | 0.9395007
0.01787902 | 0.9732914 | 0.6627279 | 0.9930221 | 0.2231631 | 0.2255215 | 0.6620343 | 0.8161206 | 0.9387724
0.05783563 | 0.9758592 | 0.6561781 | 0.9938313 | 0.244912 | 0.2466935 | 0.6725456 | 0.8368893 | 0.9460045
0.0163208 | 0.9782805 | 0.6580764 | 0.9942709 | 0.2554146 | 0.2569578 | 0.6638992 | 0.8531226 | 0.9513149
0.09613245 | 0.9796763 | 0.649785 | 0.9933469 | 0.2919297 | 0.2934726 | 0.6464438 | 0.8584318 | 0.9522781
0.3151542 | 0.9823086 | 0.7344804 | 0.9944983 | 0.03013455 | 0.02961455 | 0.6910149 | 0.8844036 | 0.9605073
0.441825 | 0.9850476 | 0.7896381 | 0.9955788 | 0.2376041 | 0.2373204 | 0.7142887 | 0.9099147 | 0.9689714
0.4469394 | 0.987866 | 0.8314804 | 0.9961431 | 0.395915 | 0.3961915 | 0.7530388 | 0.9296709 | 0.9755491
0.44362 | 0.9883332 | 0.8655486 | 0.9959702 | 0.5183391 | 0.5185978 | 0.7920045 | 0.9447012 | 0.9803714
0.3564326 | 0.9882489 | 0.892929 | 0.9957197 | 0.6325229 | 0.6328254 | 0.8383832 | 0.9575151 | 0.9846686
0.4835767 | 0.9893343 | 0.9108395 | 0.9949867 | 0.7123532 | 0.7124345 | 0.8782746 | 0.9665968 | 0.9876193
0.5480111 | 0.9893969 | 0.9241928 | 0.9949333 | 0.777934 | 0.7779678 | 0.9069198 | 0.9740418 | 0.9902105
0.577771 | 0.9906968 | 0.934799 | 0.9956904 | 0.8287864 | 0.829075 | 0.9321123 | 0.9801554 | 0.9924828
0.5888506 | 0.9838359 | 0.9261226 | 0.9968654 | 0.4666787 | 0.8632753 | 0.9517857 | 0.9476313 | 0.9926822
0.497352 | 0.9622491 | 0.9163507 | 0.9975152 | 0.174512 | 0.884753 | 0.9664598 | 0.7862244 | 0.9849439
0.4967113 | 0.9160358 | 0.9285572 | 0.9955345 | 0.5086869 | 0.8976995 | 0.9760954 | 0.4496026 | 0.9670561
0.5496335 | 0.8330536 | 0.9441776 | 0.978338 | 0.6781324 | 0.9018321 | 0.9817826 | 0.005571287 | 0.9346416
0.5610861 | 0.7294748 | 0.9528169 | 0.907883 | 0.7752964 | 0.8864182 | 0.9851356 | 0.3726364 | 0.862075
0.568241 | 0.479806 | 0.07702473 | 0.7994189 | 0.6268038 | 0.04615306 | 0.9855363 | 0.5851689 | 0.6436701