## Sheet1
Impedance | Voltage Gradient | Charging Capacity | RL | T_CCCV | T_CVCA
0.06123359 |  |  | 0.0937098 | 3557.328 | 4123.906
0.06561685 | 0.000135372 | 7429.658 | 0.09177108 | 3568.75 | 4066.531
0.06062992 | 0.0001343765 | 7419.276 | 0.09181137 | 3533.734 | 4052.422
0.06262507 | 0.0001339385 | 7376.016 | 0.0917369 | 3516.407 | 4065.328
0.06085987 | 0.0001353584 | 7333.412 | 0.09232129 | 3515.719 | 4075.172
0.06224957 | 0.0001358531 | 7345.853 | 0.09197121 | 3489.891 | 4036.421
0.06006451 | 0.0001359374 | 7295.821 | 0.09180907 | 3486.656 | 4055.843
0.06220102 | 0.0001358711 | 7249.544 | 0.09225917 | 3461.656 | 4064.578
0.05913131 | 0.0001361882 | 7204.955 | 0.09279413 | 3437.297 | 4068.485
0.0620735 | 0.0001375618 | 7171.363 | 0.09424372 | 3431.813 | 4075.672
0.06059699 | 0.0001380845 | 7174.912 | 0.09387035 | 3404.578 | 4076.219
0.06200596 | 0.0001381194 | 7113.492 | 0.1177355 | 2804.704 | 3679.718
0.06043551 | 0.0001635471 | 6197.451 | 0.09557716 | 3352.735 | 4057.547
0.06251817 | 0.0001408027 | 7040.71 | 0.09599054 | 3329.406 | 4076.921
0.05988227 | 0.0001412044 | 7027.966 | 0.09674365 | 3304.375 | 4045.578
0.06095327 | 0.0001416104 | 6987.252 | 0.09862885 | 3291.625 | 4100.843
0.06058721 | 0.0001447468 | 6945.795 | 0.1003836 | 3262.234 | 4136.719
0.06236564 | 0.0001460571 | 6939.657 | 0.1002909 | 3228.218 | 4136.375
0.06090837 | 0.0001463137 | 6871.718 | 0.1010372 | 3201.906 | 4135.375
0.06238766 | 0.0001476639 | 6855.779 | 0.1149606 | 3177.484 | 3988.437
0.06036915 | 0.0001485221 | 6793.886 | 0.09551425 | 3479.063 | 3916.031
0.06209145 | 0.0001379207 | 7266.66 | 0.09737972 | 3439.859 | 3954.5
0.06356536 | 0.0001393841 | 7194.832 | 0.09940767 | 3400.5 | 3948.844
0.06232003 | 0.000141971 | 7130.667 | 0.1020708 | 3336.36 | 4011.891
0.06294168 | 0.000143675 | 7081.164 | 0.1040152 | 3280.079 | 4019.235
0.06189122 | 0.0001445857 | 6988.437 | 0.1053853 | 3240.875 | 4051.329
0.06286541 | 0.0001473295 | 6904.006 | 0.1066664 | 3223.094 | 4055.843
0.06171642 | 0.0001482662 | 6919.75 | 0.1085769 | 3171.641 | 4147.312
0.06291525 | 0.0001507481 | 6854.299 | 0.110367 | 3138.922 | 4104.344
0.06199878 | 0.0001523383 | 6781.003 | 0.1118852 | 3105.203 | 4079.64
0.06307762 | 0.0001540843 | 6763.922 | 0.117515 | 3062.063 | 4088.625
0.06250406 | 0.0001550971 | 6721.163 | 0.11158 | 3138 | 4135.7
0.06279959 | 0.0001425 | 6809 | 0.1056577 | 3214.375 | 4182.718
0.06201389 | 0.0001299185 | 6897.64 | 0.1086062 | 3131.516 | 4154.797
0.0630836 | 0.0001322677 | 6783.625 | 0.1117518 | 3079.438 | 4221.734
0.06183019 | 0.0001339366 | 6725.87 | 0.114953 | 3024.516 | 4264.312
0.06313291 | 0.0001361442 | 6627.84 | 0.1163089 | 2991.328 | 4282.609
0.06282695 | 0.0001370462 | 6607.094 | 0.1173254 | 2961.688 | 4303.016
0.06336352 | 0.0001387446 | 6560.777 | 0.1202693 | 2915.031 | 4326.078
0.06349818 | 0.00013999 | 6491.411 | 0.1225701 | 2872.094 | 4365.328
0.06264079 | 0.000141976 | 6465.873 | 0.1249179 | 2831.953 | 4414.937
0.06094514 | 0.0001441395 | 6414.796 | 0.1255864 | 2808.14 | 4396.266
0.06395085 | 0.0001450841 | 6369.518 | 0.1262573 | 2786.422 | 4378.079
0.06391758 | 0.0001457291 | 6327.866 | 0.1280139 | 2757.625 | 4402.812
0.06191444 | 0.0001475476 | 6291.647 | 0.1340122 | 2762.094 | 4405.437
0.06223664 | 0.0001428314 | 6387.321 | 0.127612 | 2782.672 | 4571.203
0.06368589 | 0.000146392 | 6394.434 | 0.1315973 | 2710.171 | 4513.579
0.06203106 | 0.0001490794 | 6271.379 | 0.1344514 | 2663.594 | 4546.234
0.0639414 | 0.0001515833 | 6219.486 | 0.1370929 | 2666.157 | 4297.843
0.06250649 | 0.0001450715 | 6163.602 | 0.1098388 | 3061.86 | 4157.5
0.06334075 | 0.000136543 | 6670.051 | 0.1162257 | 2941.344 | 4413.656
0.06261533 | 0.0001406161 | 6537.346 | 0.1221418 | 2841.375 | 4357.516
0.06598515 | 0.0001435823 | 6392.112 | 0.1265033 | 2775.14 | 4405.031
0.06457246 | 0.0001474565 | 6348.029 | 0.1305532 | 2708.656 | 4467.688
0.06584265 | 0.0001503478 | 6237.839 | 0.1323275 | 2669.703 | 4498.547
0.06368616 | 0.0001512575 | 6191.46 | 0.1348517 | 2630.531 | 4551.141
0.06586299 | 0.0001536201 | 6149.237 | 0.1377684 | 2582.875 | 4560.75
0.0629121 | 0.0001568146 | 6100.38 | 0.1403878 | 2538.593 | 4593.515
0.06445446 | 0.00015845 | 6049.88 | 0.1426645 | 2506.453 | 4656.063
0.06366741 | 0.000160742 | 6005.869 | 0.1432333 | 2486 | 4655.296
0.06449971 | 0.0001609289 | 5975.923 | 0.1455235 | 2450.015 | 4689.688
0.06454587 | 0.000163121 | 5937.78 | 0.1481429 | 2412.391 | 4745.781
0.06462222 | 0.0001656554 | 5866.321 | 0.1509201 | 2365.953 | 4761.5
0.06441731 | 0.0001700051 | 5837.509 | 0.1535619 | 2332.938 | 4816.718
0.06535745 | 0.0001715274 | 5818.957 | 0.1538816 | 2317.625 | 4785.421
0.06517363 | 0.0001715955 | 5795.924 | 0.1546078 | 2295.547 | 4790.937
0.06573741 | 0.00017572 | 5756.245 | 0.158503 | 2249.813 | 4866.531
0.06359516 | 0.0001791204 | 5709.043 | 0.1607095 | 2214.312 | 4886.172
0.06569551 | 0.0001808702 | 5692.386 | 0.1636301 | 2179.235 | 4939.015
0.06528548 | 0.0001813422 | 5651.217 | 0.1654345 | 2148.281 | 4952.188
0.06608858 | 0.0001851016 | 5616.746 | 0.1667967 | 2129.031 | 4954.063
0.06653396 | 0.000186561 | 5559.628 | 0.1687303 | 2104.093 | 5008.438
0.06739185 | 0.0001888421 | 5589.057 | 0.1710968 | 2068.297 | 4991.64
0.06634113 | 0.0001939933 | 5544.867 | 0.1730264 | 2040.016 | 5043.016
0.06714575 | 0.0001957291 | 5521.01 | 0.1752317 | 2008.891 | 5075.453
0.06590996 | 0.0001961866 | 5489.964 | 0.1766868 | 1986.172 | 5081.469
0.06656218 | 0.0001980494 | 5467.095 | 0.1787843 | 1963.641 | 5112.234
0.06605624 | 0.0001991825 | 5438.839 | 0.1810262 | 1930.531 | 5123.734
0.06683042 | 0.0002006639 | 5421.363 | 0.1919575 | 1810.344 | 5144.359
0.06590274 | 0.0002009709 | 5344.412 | 0.1750518 | 2010.375 | 5152.75
0.06712286 | 0.0001990829 | 5589.262 | 0.1816561 | 1921.39 | 5208.704
0.06791172 | 0.0002014615 | 5470.789 | 0.1849396 | 1882.906 | 5250.109
0.06804768 | 0.0002126238 | 5401.722 | 0.1864582 | 1856.016 | 5252.906
0.06674377 | 0.0002135371 | 5381.074 | 0.1859428 | 1854.687 | 5284.282
0.06787371 | 0.0002137392 | 5361.058 | 0.1872682 | 1833.641 | 5203.39
0.06641298 | 0.0002152568 | 5334.233 | 0.1896754 | 1807.531 | 5293.296
0.06842379 | 0.0002177038 | 5298.195 | 0.192569 | 1769.922 | 5330.735
0.06686868 | 0.0002214869 | 5298.737 | 0.1955407 | 1738.906 | 5318.937
0.06826417 | 0.0002224603 | 5264.587 | 0.1951027 | 1738.39 | 5271.485
0.0675639 | 0.0002214203 | 5248.049 | 0.1949389 | 1736.156 | 5256.75
0.06774704 | 0.0002228519 | 5246.96 | 0.1880841 | 1848.016 | 5128.953
0.06767917 | 0.000199419 | 5406.938 | 0.1719628 | 2014.219 | 5086.422
0.06860935 | 0.0001993085 | 5594.808 | 0.1779941 | 1935.687 | 5146.063
0.06797269 | 0.0001998867 | 5493.016 | 0.1827427 | 1874.141 | 5156.921
0.06856628 | 0.0002114697 | 5430.653 | 0.1870292 | 1822.375 | 5210
0.06833355 | 0.0002135793 | 5367.939 | 0.1894104 | 1787.969 | 5281.281
0.06838166 | 0.0002162346 | 5333.523 | 0.1918494 | 1759.609 | 5235.406
0.06885136 | 0.000217633 | 5300.042 | 0.1934727 | 1737.438 | 5248.5
0.06936455 | 0.0002201739 | 5262.557 | 0.1952789 | 1711.704 | 5275.093
0.06906647 | 0.0002226967 | 5253.588 | 0.1974537 | 1689.25 | 5267.781
0.06981284 | 0.0002243064 | 5222.687 | 0.1989439 | 1670.953 | 5278.922
0.06870915 | 0.0002262246 | 5203.62 | 0.2001122 | 1653.844 | 5350.125
0.06972535 | 0.0002281992 | 5174.211 | 0.2022868 | 1624.625 | 5297.344
0.06952596 | 0.0002310155 | 5160.38 | 0.2070718 | 1595.468 | 5360.938
0.06923026 | 0.0002283175 | 5131.206 | 0.1932126 | 1730.422 | 5272.359
0.06825231 | 0.0002216144 | 5287.484 | 0.198261 | 1668.015 | 5307.687
0.06891786 | 0.0002263738 | 5171.862 | 0.2010338 | 1633.75 | 5293.094
0.0696033 | 0.0002304588 | 5159.09 | 0.204386 | 1591.437 | 5308.813
0.07057715 | 0.0002345975 | 5123.239 | 0.2066886 | 1569.343 | 5319.344
0.06944384 | 0.0002373518 | 5065.409 | 0.2067721 | 1569.265 | 5269.5
0.06983595 | 0.0002376736 | 5077.212 | 0.2084946 | 1545.828 | 5308.5
0.06924093 | 0.0002409875 | 5056.961 | 0.2113005 | 1515.359 | 5386.469
0.06990013 | 0.0002444584 | 5032.422 | 0.2127682 | 1500.297 | 5353.5
0.07018024 | 0.0002466372 | 4987.653 | 0.2120724 | 1503.187 | 5350.469
0.07073773 | 0.0002465932 | 5019.599 | 0.2128158 | 1492.844 | 5316.219
0.07032113 | 0.0002480515 | 4998.544 | 0.2147272 | 1470.734 | 5324.313
0.07084183 | 0.0002514481 | 4977.69 | 0.2175063 | 1448.531 | 5370.703
0.06930781 | 0.0002545425 | 4958.18 | 0.2193623 | 1427.078 | 5366.047
0.07177894 | 0.000257318 | 4930.807 | 0.2185229 | 1432.766 | 5354.984
0.07066012 | 0.0002567568 | 4912.348 | 0.217591 | 1442.141 | 5341.64
0.0709073 | 0.0002559952 | 4921.42 | 0.208224 | 1546.812 | 5279.079
0.07048797 | 0.0002373421 | 5064.994 | 0.2052589 | 1563.172 | 5235.984
0.07018464 | 0.000239139 | 5090.661 | 0.211991 | 1492.266 | 5274.875
0.07125316 | 0.0002476699 | 5011.46 | 0.2166913 | 1446.859 | 5321.703
0.07186744 | 0.0002540023 | 4964.471 | 0.2190841 | 1422.078 | 5326.453
0.07290882 | 0.0002582071 | 4935.425 | 0.2213807 | 1400.687 | 5415.391
0.0718202 | 0.0002610564 | 4905.875 | 0.2228562 | 1382.562 | 5378.797
0.07251037 | 0.0002638074 | 4884.402 | 0.2247324 | 1364.781 | 5346.844
0.07177478 | 0.000266954 | 4868.543 | 0.226778 | 1342.937 | 5364.719
0.07088794 | 0.0002704705 | 4824.029 | 0.228485 | 1329.828 | 5409.937
0.07036837 | 0.0002723658 | 4824.589 | 0.2292207 | 1322.484 | 5332.234
0.07141473 | 0.0002737858 | 4818.909 | 0.2307664 | 1305.203 | 5345.625
0.07075153 | 0.0002765761 | 4794.175 | 0.2326139 | 1286.328 | 5385.375
0.0708315 | 0.0002795534 | 4772.245 | 0.232858 | 1301.938 | 5446.532
0.07030414 | 0.0002690942 | 4809.189 | 0.2162231 | 1425.219 | 5236.734
0.07118362 | 0.000261849 | 4892.255 | 0.227952 | 1328.297 | 5368.61
0.07156672 | 0.0002724023 | 4808.836 | 0.2310929 | 1299.969 | 5383.672
0.07131587 | 0.0002773981 | 4775.446 | 0.2339468 | 1276.734 | 5329.093
0.07235058 | 0.0002810233 | 4731.465 | 0.2321059 | 1289.875 | 5276.516
0.07082699 | 0.0002795898 | 4743.201 | 0.23375 | 1276.204 | 5272.703
0.07033788 | 0.0002821184 | 4712.682 | 0.2362201 | 1251.813 | 5340.937
0.07129906 | 0.0002865134 | 4689.419 | 0.2396446 | 1223.921 | 5326.906
0.07148316 | 0.0002912718 | 4676.935 | 0.2414182 | 1206.953 | 5332.64
0.07153178 | 0.0002937352 | 4643.43 | 0.2403699 | 1216.125 | 5338.782
0.07177878 | 0.0002927653 | 4643.372 | 0.2421018 | 1201.75 | 5300.36
0.0721047 | 0.0002945978 | 4600.806 | 0.2448768 | 1181.469 | 5256.156
0.07217659 | 0.0002990448 | 4605.109 | 0.2479637 | 1153.157 | 5210.031
0.07254047 | 0.0003045376 | 4570.117 | 0.248176 | 1153.234 | 5262.39
0.07275774 | 0.0003050772 | 4576.571 | 0.2468532 | 1161.515 | 5250.266
0.0724242 | 0.0003032106 | 4546.118 | 0.2483344 | 1148.953 | 5221.907
0.07161197 | 0.0003054847 | 4544.03 | 0.2566691 | 1092.687 | 5323.11
0.07177275 | 0.0002891599 | 4527.797 | 0.2348494 | 1262.156 | 5273.719
0.07236286 | 0.0002834634 | 4696.354 | 0.241392 | 1205.75 | 5243.094
0.07197325 | 0.0002932784 | 4591.318 | 0.2458943 | 1165.812 | 5182.719
0.07217188 | 0.0003017624 | 4517.137 | 0.2489474 | 1143.438 | 5159.547
0.07218496 | 0.0003063392 | 4500.52 | 0.2515738 | 1125.343 | 5166.016
0.07327514 | 0.0003100532 | 4476.868 | 0.2538932 | 1103.109 | 5069.719
0.07255344 | 0.0003151213 | 4428.704 | 0.2550301 | 1094.219 | 5136.344
0.07279898 | 0.0003166641 | 4424.157 | 0.2571579 | 1075.719 | 5036.328
0.07374221 | 0.0003208343 | 4403.503 | 0.2585331 | 1065.578 | 5071.859
0.07230626 | 0.0003236148 | 4360.443 | 0.2601202 | 1054.984 | 5039.5
0.07351182 | 0.0003265154 | 4346.669 | 0.2612486 | 1043.625 | 5030.328
0.07314816 | 0.0003282095 | 4329.88 | 0.2630286 | 1031.265 | 5013.031
0.07363095 | 0.0003308322 | 4301.8 | 0.2645012 | 1018.047 | 4936.36
0.07258699 | 0.0003351609 | 4217.575 | 0.2655261 | 1010.265 | 5035.312
0.0748372 | 0.0003371294 | 4267.626 | 0.2656782 | 997.547 | 4975.609
0.07231063 | 0.0003400286 | 4239.036 | 0.2652826 | 990.047 | 4946.906
0.07422881 | 0.0003427994 | 4205.937 | 0.2624986 | 1035.422 | 5071.406
0.07185661
0.07359263
0.0735553
0.07428962
0.07377742
0.07436247
0.07280894
0.07308819
0.07423988
0.07390566
0.07351251
0.07406486
0.07290768
0.07434067
0.07276351
0.07498359
0.07280904
0.07363423
0.07366217
0.07495655
0.07300473
0.07513294
0.07456415
0.07592804
0.07343307
0.07550872
0.07401684
0.0746096
0.07392462
0.0748796
0.0735044
0.07528061
0.07264208
0.07499556
0.07312
0.07635857
0.07352773
0.07477687
0.07365221
0.07601129
0.07387083
0.07632337
0.07357182
0.07499545
0.07457692
0.07655911
0.07348534
0.07627816
0.07200798
0.07628105
0.07340854
0.0755915
0.07368976
0.07436927
0.07251824
0.07554946
0.07383015
0.07543781
0.07329562
0.07528305
0.073587
0.07504266
0.0729983
0.07493083
0.07317671
0.07555918
0.07330672
0.07529136
0.07381497
0.07695889
0.07491683
0.07582454
0.07319733
0.07591192
0.07412388
0.07629297
0.07444945
0.07429802
0.07528762
0.07326414
0.07525091
0.07295339
0.07579556
0.0722999
0.07634315
0.07208193
0.07548575
0.0740205
0.07567817
0.07451902
0.07639731
0.07424019
0.0755409
0.07512699
0.07758556
0.07300305
0.079141
0.07337912
0.0770348
0.07400639
0.07558657
0.07445731
0.07680024
0.07404962
0.07773379
0.07345357
0.07649758
0.07429181
0.07693445
0.07358937