## Sheet1
Impedance | Voltage Gradient | Charging Capacity | RL | T_CCCV | T_CVCA
0.03816814 |  |  | 0.06632759 | 3291.125 | 3926.39
0.0423522 | 0.0001464237 | 6915.527 | 0.06268973 | 3287.968 | 3850.344
0.03971312 | 0.0001439794 | 6892.545 | 0.06236275 | 3293.36 | 3828.563
0.04171928 | 0.0001436688 | 6887.214 | 0.06196819 | 3289 | 3849.812
0.03840146 | 0.0001441103 | 6893.379 | 0.06132717 | 3290.781 | 3861.578
0.04172554 | 0.0001423836 | 6885.249 | 0.06106915 | 3289.625 | 3771.172
0.03710518 | 0.0001427441 | 6847.112 | 0.06044487 | 3285.938 | 3808.063
0.03992952 | 0.00014233 | 6852.841 | 0.05980281 | 3290.593 | 3791.516
0.03783395 | 0.0001418301 | 6850.931 | 0.05958573 | 3285.453 | 3792.922
0.04086828 | 0.0001415903 | 6849.01 | 0.05978531 | 3283.016 | 3785.485
0.03752043 | 0.0001424285 | 6849.042 | 0.05992634 | 3286.86 | 3729.625
0.04169866 | 0.0001414697 | 6843.239 | 0.07327481 | 2837.532 | 3218.359
0.03739727 | 0.0001564256 | 6083.563 | 0.05922408 | 3276.109 | 3718.25
0.03998677 | 0.0001422356 | 6808.119 | 0.05914526 | 3271.094 | 3695.141
0.03591968 | 0.0001416508 | 6804.771 | 0.05954778 | 3261.282 | 3712.594
0.04146825 | 0.0001414445 | 6810.969 | 0.05988075 | 3244.922 | 3681.157
0.0373858 | 0.0001431961 | 6768.12 | 0.05986588 | 3249.047 | 3717.547
0.04091054 | 0.0001422459 | 6762.711 | 0.05960867 | 3247.656 | 3699.625
0.03789059 | 0.0001429501 | 6763.878 | 0.05999866 | 3241.172 | 3695.203
0.04009725 | 0.0001425866 | 6725.858 | 0.07132813 | 3230.109 | 3622.375
0.03715723 | 0.0001489291 | 6709.91 | 0.06307247 | 3364.328 | 3726.672
0.04119202 | 0.0001415336 | 6904.722 | 0.06190564 | 3355.157 | 3701.797
0.0410567 | 0.0001404931 | 6903.412 | 0.06207762 | 3329.046 | 3718.485
0.04175941 | 0.0001416454 | 6860.988 | 0.06236116 | 3323.547 | 3685.375
0.0411946 | 0.0001419277 | 6861.869 | 0.06299176 | 3315.062 | 3706.625
0.04232705 | 0.0001420527 | 6862.173 | 0.06283989 | 3301.891 | 3671.75
0.03996874 | 0.0001430249 | 6819.116 | 0.06299109 | 3298.609 | 3702.343
0.03967286 | 0.000143801 | 6820.822 | 0.0635654 | 3286.735 | 3669.156
0.03979411 | 0.000144066 | 6782.469 | 0.06382929 | 3276.453 | 3659.625
0.04046537 | 0.0001447803 | 6779.51 | 0.0639692 | 3276.531 | 3653.469
0.04093902 | 0.0001446446 | 6773.244 | 0.06681965 | 3272.89 | 3617.937
0.040831 | 0.0001456118 | 6739.266 | 0.0644345 | 3287.4 | 4595.52
0.04106736 | 0.0001375 | 6760.9 | 0.06204944 | 3301.844 | 5573.078
0.04078701 | 0.0001289205 | 6782.5 | 0.06223974 | 3288.859 | 5537.391
0.04166171 | 0.0001291828 | 6757.363 | 0.06348569 | 3267 | 5538.844
0.03981736 | 0.0001299129 | 6723.825 | 0.06426725 | 3246.219 | 5578.594
0.04033353 | 0.0001305289 | 6700.838 | 0.06454898 | 3238.484 | 5539.953
0.03879099 | 0.0001305814 | 6672.609 | 0.06438342 | 3232.375 | 5549.75
0.03980032 | 0.0001310228 | 6672.305 | 0.06525054 | 3211.688 | 5554.219
0.0413585 | 0.0001312981 | 6652.719 | 0.06617258 | 3181.359 | 5526.812
0.04068161 | 0.0001317609 | 6616.854 | 0.06676347 | 3162.594 | 5556.813
0.04198813 | 0.0001324663 | 6595.413 | 0.06660829 | 3159.062 | 5521.782
0.04069176 | 0.0001324708 | 6576.848 | 0.06615276 | 3161.265 | 5501.453
0.04106356 | 0.000132315 | 6574.657 | 0.06661419 | 3144.875 | 5489.75
0.04036112 | 0.0001329341 | 6557.624 | 0.06898926 | 3164.687 | 5535.938
0.03970957 | 0.0001312339 | 6586.169 | 0.0672715 | 3141.657 | 5532.657
0.0472502 | 0.0001327097 | 6554.479 | 0.068316 | 3113.219 | 5539.297
0.0465887 | 0.0001334168 | 6523.529 | 0.06916306 | 3085 | 5495.391
0.04616535 | 0.0001341115 | 6481.525 | 0.07221053 | 3084.047 | 5357.938
0.04505897 | 0.0001327789 | 6455.429 | 0.06150783 | 3257.094 | 5437.922
0.04588397 | 0.0001300686 | 6637.867 | 0.0635512 | 3217.14 | 5449
0.04581385 | 0.0001315049 | 6585.234 | 0.06566234 | 3163.329 | 5447.016
0.04922146 | 0.0001322134 | 6537.439 | 0.06707673 | 3128.094 | 5441.328
0.04888655 | 0.000133368 | 6500.569 | 0.06814441 | 3098 | 5441.609
0.04839514 | 0.0001340916 | 6465.431 | 0.06850672 | 3082.281 | 5448.796
0.04805522 | 0.0001343404 | 6443.917 | 0.06884782 | 3068.391 | 5437.14
0.04880061 | 0.0001355377 | 6425.979 | 0.0698153 | 3036.328 | 5432.218
0.0475092 | 0.0001360124 | 6381.924 | 0.07066064 | 3024.031 | 5453.625
0.04777101 | 0.0001364576 | 6379.92 | 0.07137567 | 2997.218 | 5437
0.04817991 | 0.0001368467 | 6349.041 | 0.07127881 | 2994.687 | 5427.297
0.04807095 | 0.0001369223 | 6333.151 | 0.07185085 | 2971.234 | 5446.047
0.04853241 | 0.0001376643 | 6311.587 | 0.0724821 | 2954.078 | 5426.485
0.04812926 | 0.0001387802 | 6298.043 | 0.07358955 | 2926.14 | 5416.047
0.04974626 | 0.0001396198 | 6260.061 | 0.07440704 | 2901.547 | 5436.14
0.0490535 | 0.0001405912 | 6242.267 | 0.07422309 | 2893.062 | 5333.672
0.04989363 | 0.0001409519 | 6219.271 | 0.07396931 | 2887.219 | 5398.484
0.04771385 | 0.000141245 | 6211.481 | 0.07535917 | 2859.547 | 5390.672
0.04762093 | 0.0001415592 | 6183.939 | 0.07638101 | 2828.671 | 5343.188
0.04799398 | 0.0001427103 | 6149.087 | 0.07701245 | 2812.11 | 5402.016
0.04647996 | 0.0001441909 | 6131.55 | 0.07751207 | 2793.844 | 5394.563
0.04743838 | 0.000144567 | 6111.002 | 0.07798617 | 2780.172 | 5374.875
0.04796925 | 0.0001454612 | 6094.708 | 0.07845954 | 2760.546 | 5378.516
0.04899222 | 0.0001463568 | 6072.106 | 0.07915516 | 2747.984 | 5353.094
0.04822542 | 0.0001472547 | 6054.491 | 0.07966124 | 2728.282 | 5370
0.0482147 | 0.0001471456 | 6033.409 | 0.08006632 | 2712.969 | 5361.641
0.04908955 | 0.0001484412 | 6019.943 | 0.08073135 | 2697.063 | 5347.609
0.04791297 | 0.0001487904 | 6003.712 | 0.08163811 | 2673.61 | 5356.641
0.04881741 | 0.0001510234 | 5981.837 | 0.08203717 | 2655.563 | 5355
0.04761041 | 0.0001511861 | 5964.141 | 0.08455431 | 2640.859 | 5324.984
0.0488922 | 0.0001511682 | 5941.891 | 0.08173231 | 2665.922 | 5362.406
0.04834724 | 0.0001509888 | 5984.138 | 0.08380177 | 2618.25 | 5348.593
0.04742322 | 0.0001533521 | 5932.697 | 0.08460237 | 2598.234 | 5348.891
0.05011123 | 0.0001536052 | 5914.135 | 0.08468395 | 2592.969 | 5330.922
0.04846044 | 0.000155072 | 5890.837 | 0.08394856 | 2598.484 | 5315.672
0.04874528 | 0.000154474 | 5888.121 | 0.08441477 | 2580.984 | 5343.843
0.04890922 | 0.0001561707 | 5872.125 | 0.08529848 | 2561.781 | 5320.094
0.04834801 | 0.0001559512 | 5854.269 | 0.08636137 | 2532.891 | 5314.156
0.05049342 | 0.0001579891 | 5831.164 | 0.08735043 | 2522.5 | 5321.14
0.04790615 | 0.0001595436 | 5815.903 | 0.08675136 | 2519.109 | 5294.593
0.04965381 | 0.0001593631 | 5800.572 | 0.0866691 | 2517.953 | 5271.422
0.04815631 | 0.0001586753 | 5798.265 | 0.0865007 | 2607.094 | 5274.5
0.0498047 | 0.0001537108 | 5882.579 | 0.08283179 | 2641.609 | 5272.328
0.04871867 | 0.0001522469 | 5919.994 | 0.08377118 | 2609.531 | 5280.656
0.04960142 | 0.0001539743 | 5882.265 | 0.08505191 | 2574.453 | 5283.187
0.04830978 | 0.0001561404 | 5844.303 | 0.08617837 | 2542.828 | 5272.672
0.04933287 | 0.0001580829 | 5812.154 | 0.0869158 | 2524.25 | 5285.39
0.04802201 | 0.0001582885 | 5792.886 | 0.0872114 | 2511.359 | 5243.563
0.04824515 | 0.0001598187 | 5770.758 | 0.08780824 | 2496.985 | 5251.687
0.04887856 | 0.000159946 | 5756.72 | 0.08823761 | 2481.516 | 5246.688
0.05001513 | 0.0001620145 | 5735.446 | 0.0888556 | 2465.109 | 5237.547
0.04912444 | 0.0001621045 | 5720.452 | 0.08929668 | 2452.032 | 5259.64
0.04745671 | 0.0001638694 | 5700.252 | 0.08973383 | 2448.594 | 5255.453
0.04893713 | 0.0001626048 | 5703.213 | 0.0902028 | 2431.89 | 5218.891
0.04888641 | 0.0001647388 | 5682.428 | 0.09134722 | 2443.875 | 5223.219
0.04911104 | 0.0001630752 | 5706.956 | 0.08780651 | 2482.562 | 5231.985
0.0490424 | 0.0001608966 | 5736.707 | 0.08926836 | 2454.375 | 5235.969
0.05030151 | 0.0001638977 | 5702.054 | 0.09007579 | 2422.688 | 5224.766
0.04861982 | 0.0001655876 | 5651.228 | 0.09087641 | 2409.25 | 5227.016
0.04858591 | 0.0001665237 | 5655.498 | 0.09142673 | 2389.843 | 5212.516
0.04830739 | 0.0001658817 | 5624.211 | 0.09099672 | 2394.812 | 5200.281
0.04876859 | 0.0001666078 | 5627.96 | 0.09161515 | 2379.313 | 5207.563
0.04807714 | 0.0001691439 | 5606.783 | 0.09278187 | 2357.437 | 5191.781
0.04812419 | 0.0001696653 | 5585.681 | 0.09324824 | 2344.64 | 5201.641
0.0488972 | 0.0001696393 | 5573.564 | 0.09295237 | 2344.984 | 5200.984
0.04828769 | 0.0001701303 | 5566.452 | 0.09298039 | 2345.579 | 5194.547
0.05060519 | 0.0001707691 | 5568.201 | 0.0936841 | 2328.703 | 5165.453
0.05188986 | 0.0001711122 | 5555.054 | 0.09468086 | 2308.344 | 5180.594
0.05513228 | 0.0001714895 | 5532.954 | 0.09532294 | 2294.734 | 5187.469
0.05314811 | 0.0001750532 | 5517.391 | 0.09503132 | 2298.828 | 5181.563
0.05212239 | 0.000172115 | 5516.865 | 0.0947725 | 2300.313 | 5169.781
0.05188674 | 0.0001724372 | 5517.791 | 0.09314638 | 2373.969 | 5222.218
0.05077572 | 0.0001673658 | 5614.246 | 0.09234726 | 2361.078 | 5146.843
0.0512788 | 0.0001696165 | 5583.947 | 0.09405721 | 2330.203 | 5164.672
0.05126725 | 0.0001727872 | 5552.975 | 0.09547253 | 2297.906 | 5186.562
0.05162075 | 0.0001728895 | 5518.784 | 0.09620197 | 2278.484 | 5149.172
0.05135568 | 0.0001732046 | 5497.298 | 0.09673721 | 2264.562 | 5128.234
0.05218774 | 0.0001768186 | 5480.196 | 0.09726327 | 2250.89 | 5140.984
0.05194896 | 0.0001773055 | 5460.032 | 0.09788742 | 2236.25 | 5125.672
0.05132355 | 0.0001779147 | 5443.277 | 0.09875152 | 2216.891 | 5147.25
0.05128667 | 0.0001780785 | 5425.893 | 0.09903036 | 2211.797 | 5159.813
0.05284186 | 0.0001792649 | 5426.968 | 0.09952179 | 2199.515 | 5132.703
0.05502814 | 0.0001792332 | 5407.684 | 0.1000881 | 2188.187 | 5125.688
0.05527266 | 0.0001796519 | 5391.128 | 0.1004522 | 2176.969 | 5121.64
0.05378413 | 0.0001804662 | 5384.81 | 0.1012553 | 2197.344 | 5110.781
0.05324102 | 0.0001754414 | 5425.18 | 0.09541668 | 2255.547 | 5100.031
0.05478651 | 0.0001782876 | 5442.839 | 0.09935541 | 2202.844 | 5115.437
0.0527347 | 0.0001805809 | 5407.503 | 0.1004165 | 2179.578 | 5117.922
0.0542769 | 0.0001818482 | 5390.341 | 0.1011614 | 2167.203 | 5128.156
0.05410167 | 0.00018189 | 5372.205 | 0.1009942 | 2164.75 | 5102.671
0.05335555 | 0.0001814578 | 5356.523 | 0.1010092 | 2161.297 | 5074.625
0.05337944 | 0.0001824967 | 5354.367 | 0.1020239 | 2139.328 | 5093.578
0.05518512 | 0.0001831051 | 5333.429 | 0.10321 | 2119.781 | 5088.313
0.05523767 | 0.0001894272 | 5317.726 | 0.1038888 | 2104.515 | 5073.75
0.05399413 | 0.0001891526 | 5297.109 | 0.1034619 | 2108.375 | 5053.625
0.05443934 | 0.000190142 | 5296.498 | 0.1040891 | 2094.047 | 5056
0.05510938 | 0.0001898322 | 5282.494 | 0.1049594 | 2081.953 | 5069.859
0.05405488 | 0.0001915727 | 5279.532 | 0.1059725 | 2064.11 | 5096.562
0.0547907 | 0.0001925585 | 5263.732 | 0.1065564 | 2053.718 | 5064.484
0.05335323 | 0.0001925009 | 5239.87 | 0.1059087 | 2056.843 | 5058.219
0.0537285 | 0.0001929094 | 5244.863 | 0.1061207 | 2054.672 | 5076.438
0.0535478 | 0.0001936308 | 5231.336 | 0.1092572 | 2038.734 | 5078.657
0.0534288 | 0.0001859424 | 5270.407 | 0.102123 | 2143.25 | 5095.375
0.05429631 | 0.000185808 | 5340.104 | 0.1034123 | 2118.453 | 5054
0.05466184 | 0.0001866243 | 5300.025 | 0.1046716 | 2083.828 | 5051.782
0.05414051 | 0.0001926443 | 5262.243 | 0.1056179 | 2067.094 | 5040.234
0.0538824 | 0.0001934245 | 5241.681 | 0.1064398 | 2051.14 | 5055.469
0.05497736 | 0.0001939748 | 5224.367 | 0.1066185 | 2047.766 | 5040.61
0.05427616 | 0.0001952676 | 5227.165 | 0.1073383 | 2033.484 | 5005.407
0.05377475 | 0.0001953022 | 5205.73 | 0.107995 | 2017.156 | 5039.234
0.05452398 | 0.0001955534 | 5186.236 | 0.1081389 | 2014.797 | 5010.734
0.05318054 | 0.0001967135 | 5187.433 | 0.1086349 | 2003.875 | 5022.063
0.05441239 | 0.0001970399 | 5164.669 | 0.1086596 | 2003.484 | 5004.063
0.05409519 | 0.0001978043 | 5173.278 | 0.1094796 | 1988.796 | 5007.188
0.05451219 | 0.0001979708 | 5153.816 | 0.1095675 | 1984.782 | 5026.703
0.05616442 | 0.0001987119 | 5154.116 | 0.1100694 | 1972.375 | 5000.39
0.05235191 | 0.000198897 | 5131.657 | 0.1101139 | 1973.453 | 4993.078
0.05561672 | 0.000199942 | 5131.737 | 0.1105221 | 1961.281 | 4981.843
0.05558277 | 0.0001997511 | 5116.996 | 0.1096183 | 2010.609 | 5094.734
0.05489332
0.05474089
0.05559976
0.05523723
0.05396274
0.05726535
0.05411463
0.05107065
0.05245305
0.05508858
0.05329103
0.05577857
0.05374268
0.05845479
0.05464489
0.0548729
0.05828419
0.05689918
0.05428988
0.05574285
0.05676563
0.05446435
0.05968121
0.05604258
0.05754145
0.05719698
0.05690682
0.05533954
0.05670268
0.0570506
0.05753505
0.05776162
0.05768695
0.05758549
0.05770348
0.05670666
0.05723156
0.05871572
0.05786085
0.05710975
0.05751114
0.05701777
0.05818081
0.05771469
0.05755434
0.05686835
0.0600951
0.05465679
0.05600939
0.05855396
0.05716927
0.05827985
0.06391487
0.06554333
0.06305909
0.06343709
0.06464925
0.06409071
0.06341898
0.06494491
0.06404659
0.06309122
0.06435128
0.06356753
0.06591948
0.06354297
0.06499774
0.06362758
0.06591536
0.06590149
0.06514267
0.06434872
0.06518184
0.06476902
0.06354317
0.06353069
0.06422481
0.06415912
0.06643642
0.06345427
0.06329812
0.06291934
0.06145601
0.06237849
0.06382375
0.06275733
0.0645468
0.06393487
0.06249692
0.06265092
0.06334787
0.06579302
0.0672938
0.06430967
0.06579546
0.06431761
0.06706904
0.06264776
0.06490943
0.06409904
0.06468467
0.06263768
0.06476607
0.06461076
0.06468646
0.06492067
0.06492527
0.06466354
0.06242528
0.06714269