## #1
cycle number | Vg | Q | RL | T_CCCV | T_CVCA | Capacity
1 | 0.000830674 | 3251.803 | 0.6214535 | 5466.292 | 3272.326 | 3240.203
2 | 0.0008500408 | 3252.52 | 0.6267854 | 5466.292 | 3289.628 | 3241.245
3 | 0.0008881247 | 3252.52 | 0.6309923 | 5458.19 | 3303.328 | 3241.245
4 | 0.0008881247 | 3250.819 | 0.633017 | 5446.67 | 3310.83 | 3240.467
5 | 0.0008881247 | 3249.713 | 0.6343218 | 5437.058 | 3315.432 | 3239.498
6 | 0.0009004122 | 3246.949 | 0.6356041 | 5426.1 | 3316.432 | 3237.908
7 | 0.0009045191 | 3246.165 | 0.6369315 | 5418.795 | 3323.126 | 3235.201
8 | 0.0009070688 | 3242.944 | 0.6369538 | 5407.543 | 3324.532 | 3233.567
9 | 0.0009120482 | 3241.463 | 0.6375837 | 5399.671 | 3333.23 | 3231.106
10 | 0.0009138856 | 3238.425 | 0.6375837 | 5390.115 | 3336.83 | 3226.261
11 | 0.0009161474 | 3233.657 | 0.6365264 | 5375.811 | 3347.93 | 3224.432
12 | 0.0009239476 | 3231.855 | 0.6361438 | 5366.741 | 3357.23 | 3220.108
13 | 0.0009239476 | 3227.654 | 0.6354241 | 5354.553 | 3363.724 | 3216.865
14 | 0.0009284589 | 3225.604 | 0.6340066 | 5343.499 | 3383.63 | 3214.344
15 | 0.0009284589 | 3220.086 | 0.6326345 | 5331.589 | 3396.026 | 3209.52
16 | 0.0009829723 | 3217.183 | 0.6318471 | 5321.349 | 3396.026 | 3205.826
17 | 0.0009967057 | 3212.989 | 0.6302725 | 5309.827 | 3406.124 | 3201.894
18 | 0.0009967057 | 3209.269 | 0.6288549 | 5298.323 | 3420.93 | 3198.277
19 | 0.0009725272 | 3205.082 | 0.6264702 | 5286.917 | 3427.53 | 3194.827
20 | 0.0009725272 | 3201.834 | 0.6258178 | 5276.013 | 3433.724 | 3190.409
21 | 0.00100591 | 3197.706 | 0.6238606 | 5265.277 | 3435.232 | 3186.492
22 | 0.001009655 | 3193.357 | 0.6221959 | 5253.715 | 3450.026 | 3182.489
23 | 0.001126686 | 3189.426 | 0.6211611 | 5242.517 | 3458.928 | 3178.645
24 | 0.001126686 | 3185.966 | 0.6197437 | 5231.927 | 3471.328 | 3175.081
25 | 0.001131881 | 3182.015 | 0.6182139 | 5221.133 | 3584.226 | 3170.772
26 | 0.001108125 | 3177.87 | 0.6166616 | 5210.877 | 3588.126 | 3166.928
27 | 0.001007978 | 3174.02 | 0.614727 | 5199.897 | 3592.432 | 3163.534
28 | 0.0009357448 | 3170.442 | 0.6134447 | 5190.683 | 3597.632 | 3159.826
29 | 0.0009357448 | 3166.652 | 0.612005 | 5180.595 | 3597.836 | 3157.096
30 | 0.0009896882 | 3163.78 | 0.6120049 | 5172.679 | 3605.034 | 3153.563
31 | 0.001011196 | 3160.518 | 0.6109701 | 5163.403 | 3610.834 | 3150.39
32 | 0.001011196 | 3157.391 | 0.6101827 | 5155.123 | 3612.342 | 3147.515
33 | 0.001030789 | 3154.101 | 0.6092377 | 5147.353 | 3612.638 | 3143.986
34 | 0.0009776216 | 3150.604 | 0.608293 | 5138.239 | 3615.936 | 3140.777
35 | 0.0009776216 | 3147.144 | 0.6069431 | 5128.927 | 3616.54 | 3137.461
36 | 0.0009759889 | 3144.38 | 0.6060882 | 5120.573 | 3619.832 | 3134.124
37 | 0.0009759889 | 3141.707 | 0.6047159 | 5112.329 | 3621.134 | 3130.838
38 | 0.0009653383 | 3137.018 | 0.603771 | 5102.377 | 3621.236 | 3126.897
39 | 0.0009778304 | 3133.705 | 0.6024213 | 5093.199 | 3626.932 | 3124.172
40 | 0.0009778304 | 3130.625 | 0.6016789 | 5085.173 | 3628.336 | 3121.244
41 | 0.0009778304 | 3127.936 | 0.6014313 | 5078.149 | 3626.932 | 3118.029
42 | 0.0009258113 | 3124.342 | 0.5993614 | 5069.325 | 3628.336 | 3114.902
43 | 0.0009258113 | 3121.759 | 0.5992266 | 5061.717 | 3631.232 | 3112.748
44 | 0.0009430429 | 3118.949 | 0.5991142 | 5054.843 | 3631.232 | 3109.564
45 | 0.001105319 | 3115.833 | 0.5990693 | 5047.181 | 3630.734 | 3106.891
46 | 0.001105319 | 3113.606 | 0.5987093 | 5039.769 | 3630.234 | 3104.298
47 | 0.001038559 | 3110.732 | 0.5979218 | 5032.645 | 3630.734 | 3101.671
48 | 0.001038559 | 3108.346 | 0.5977643 | 5026.219 | 3632.236 | 3099.37
49 | 0.001064124 | 3106.064 | 0.5976294 | 5019.465 | 3632.236 | 3097.065
50 | 0.00116512 | 3103.648 | 0.5972695 | 5013.729 | 3631.632 | 3094.559
51 | 0.001064124 | 3101.189 | 0.5971794 | 5006.593 | 3631.632 | 3092.188
52 | 0.001083428 | 3099.018 | 0.5968421 | 4999.999 | 3634.334 | 3090.28
53 | 0.001083428 | 3097.43 | 0.5968421 | 4994.615 | 3634.334 | 3088.195
54 | 0.001170873 | 3094.449 | 0.5968869 | 4988.091 | 3628.93 | 3085.749
55 | 0.001222609 | 3092.1 | 0.5969994 | 4982.799 | 3628.828 | 3084.019
56 | 0.001222609 | 3089.983 | 0.5969994 | 4977.331 | 3623.828 | 3081.444
57 | 0.00112674 | 3087.582 | 0.596752 | 4971.241 | 3622.93 | 3079.304
58 | 0.00112674 | 3085.607 | 0.596752 | 4966.369 | 3622.93 | 3077.486
59 | 0.001144605 | 3083.841 | 0.5968419 | 4959.981 | 3620.632 | 3075.313
60 | 0.00129024 | 3080.143 | 0.5971569 | 4955.427 | 3619.73 | 3074.046
61 | 0.00129024 | 3076.436 | 0.597382 | 4951.035 | 3611.132 | 3072.557
62 | 0.001286867 | 3074.398 | 0.5974043 | 4946.831 | 3609.232 | 3070.378
63 | 0.001286867 | 3071.757 | 0.5974719 | 4942.023 | 3609.232 | 3068.437
64 | 0.001286867 | 3071.574 | 0.5974719 | 4935.277 | 3613.332 | 3065.556
65 | 0.001331547 | 3069.138 | 0.5968869 | 4929.001 | 3613.332 | 3063.094
66 | 0.001349442 | 3064.863 | 0.5968869 | 4924.935 | 3597.932 | 3062.292
67 | 0.001359893 | 3061.548 | 0.5972019 | 4922.471 | 3594.532 | 3060.233
68 | 0.001370653 | 3060.007 | 0.5972019 | 4916.967 | 3594.532 | 3057.829
69 | 0.001370653 | 3057.687 | 0.5965721 | 4910.917 | 3597.134 | 3055.264
70 | 0.001245278 | 3057.59 | 0.5956496 | 4902.367 | 3609.634 | 3051.983
71 | 0.001244819 | 3054.864 | 0.5947048 | 4896.001 | 3609.634 | 3049.739
72 | 0.001244819 | 3048.573 | 0.5947048 | 4892.049 | 3586.74 | 3048.712
73 | 0.001281745 | 3046.771 | 0.5943673 | 4890.347 | 3586.74 | 3045.974
74 | 0.001281745 | 3044.595 | 0.5943673 | 4882.923 | 3589.74 | 3043.565
75 | 0.001300866 | 3043.23 | 0.5932199 | 4876.615 | 3592.94 | 3038.526
76 | 0.001296779 | 3042.546 | 0.5911504 | 4863.549 | 3618.14 | 3036.182
77 | 0.001296779 | 3040.811 | 0.5909252 | 4858.945 | 3623.434 | 3032.82
78 | 0.001296779 | 3037.202 | 0.588968 | 4850.161 | 3623.434 | 3029.826
79 | 0.001277196 | 3034.154 | 0.5885406 | 4843.853 | 3625.338 | 3026.43
80 | 0.001457135 | 3031.637 | 0.5870558 | 4836.045 | 3625.846 | 3023.152
81 | 0.001457135 | 3028.124 | 0.5861559 | 4828.629 | 3625.942 | 3019.98
82 | 0.001457135 | 3024.837 | 0.5849186 | 4821.287 | 3629.938 | 3017
83 | 0.001436691 | 3021.574 | 0.5833438 | 4813.701 | 3629.938 | 3013.235
84 | 0.001436691 | 3017.7 | 0.582174 | 4806.641 | 3629.938 | 3009.511
85 | 0.001457781 | 3015.107 | 0.5808467 | 4798.767 | 3632.94 | 3006.278
86 | 0.001457781 | 3011.637 | 0.5793621 | 4790.887 | 3634.038 | 3002.425
87 | 0.001451559 | 3007.718 | 0.5775845 | 4782.103 | 3635.44 | 2998.801
88 | 0.001445556 | 3004.27 | 0.5760999 | 4773.925 | 3642.336 | 2995.202
89 | 0.001284799 | 3000.278 | 0.5740076 | 4766.355 | 3642.836 | 2991.44
90 | 0.001284799 | 2996.841 | 0.5724554 | 4757.119 | 3645.236 | 2987.114
91 | 0.001415922 | 2992.06 | 0.5707681 | 4747.779 | 3650.04 | 2982.423
92 | 0.00143983 | 2988.258 | 0.5688558 | 4738.221 | 3650.038 | 2979.083
93 | 0.001415922 | 2984.424 | 0.5677535 | 4730.161 | 3653.14 | 2974.328
94 | 0.001434988 | 2980.066 | 0.5653462 | 4719.969 | 3656.74 | 2969.63
95 | 0.001398114 | 2975.296 | 0.5635692 | 4709.819 | 3663.438 | 2964.875
96 | 0.001431279 | 2970.168 | 0.5611168 | 4698.485 | 3666.342 | 2959.793
97 | 0.001398114 | 2965.367 | 0.5589573 | 4687.831 | 3668.64 | 2956.921
98 | 0.001421037 | 2962.525 | 0.5583949 | 4680.843 | 3676.336 | 2952.261
99 | 0.001421037 | 2957.534 | 0.55745 | 4670.409 | 3677.042 | 2946.453
100 | 0.001433016 | 2951.699 | 0.5550651 | 4658.625 | 3677.438 | 2940.346
101 | 0.001433016 | 2945.907 | 0.5527257 | 4645.945 | 3682.634 | 2934.545
102 | 0.001395275 | 2939.828 | 0.5500035 | 4633.411 | 3682.938 | 2928.817
103 | 0.001386947 | 2934.378 | 0.5486086 | 4620.439 | 3694.636 | 2923.056
104 | 0.001395275 | 2928.465 | 0.5466291 | 4608.247 | 3697.536 | 2917.105
105 | 0.001386947 | 2922.662 | 0.5449193 | 4596.057 | 3701.836 | 2910.871
106 | 0.001394905 | 2915.389 | 0.542827 | 4581.557 | 3706.232 | 2903.919
107 | 0.001394905 | 2909.115 | 0.5408922 | 4568.237 | 3709.132 | 2897.037
108 | 0.001408209 | 2902.518 | 0.5390024 | 4552.603 | 3720.63 | 2890.485
109 | 0.001408209 | 2895.651 | 0.5374279 | 4538.565 | 3723.728 | 2883.987
110 | 0.001408209 | 2889.298 | 0.5362129 | 4524.359 | 3729.43 | 2876.583
111 | 0.001388643 | 2881.568 | 0.5346607 | 4508.809 | 3734.234 | 2869.341
112 | 0.001441787 | 2873.911 | 0.5331533 | 4493.577 | 3736.334 | 2862.982
113 | 0.001406292 | 2867.438 | 0.5325459 | 4479.323 | 3741.024 | 2855.256
114 | 0.001441787 | 2860.22 | 0.5311962 | 4462.985 | 3748.624 | 2847.338
115 | 0.001442146 | 2851.856 | 0.5300486 | 4446.133 | 3749.126 | 2838.491
116 | 0.001451596 | 2843.538 | 0.528339 | 4427.963 | 3760.228 | 2830.056
117 | 0.001451596 | 2834.06 | 0.5271018 | 4409.739 | 3761.226 | 2820.948
118 | 0.001469986 | 2824.95 | 0.5258418 | 4390.481 | 3767.928 | 2811.612
119 | 0.001470436 | 2815.365 | 0.524447 | 4370.397 | 3768.63 | 2801.344
120 | 0.001470436 | 2805.933 | 0.5228723 | 4349.051 | 3785.93 | 2791.602
121 | 0.00147353 | 2795.643 | 0.5213425 | 4327.643 | 3792.634 | 2780.515
122 | 0.001478767 | 2784.695 | 0.5195877 | 4305.301 | 3799.93 | 2769.806
123 | 0.001481899 | 2773.978 | 0.5180804 | 4282.691 | 3807.33 | 2759.412
124 | 0.0014972 | 2763.76 | 0.5168206 | 4261.457 | 3812.734 | 2748.006
125 | 0.0014972 | 2752.702 | 0.5148185 | 4238.229 | 3824.636 | 2737.468
126 | 0.0014972 | 2741.831 | 0.5131762 | 4215.709 | 3825.93 | 2726.491
127 | 0.001505063 | 2731.198 | 0.5117811 | 4194.353 | 3834.332 | 2715.998
128 | 0.001505063 | 2720.807 | 0.5101391 | 4172.06 | 3845.832 | 2706.188
129 | 0.001492405 | 2711.086 | 0.5088567 | 4151.522 | 3851.532 | 2695.843
130 | 0.00146582 | 2700.148 | 0.5071918 | 4130.502 | 3853.136 | 2685.897
131 | 0.00146582 | 2690.484 | 0.5054146 | 4111.408 | 3853.136 | 2676.711
132 | 0.001514607 | 2681.54 | 0.5049198 | 4092.082 | 3861.334 | 2666.949
133 | 0.001516379 | 2671.891 | 0.5036149 | 4071.238 | 3870.436 | 2656.118
134 | 0.001546879 | 2661.233 | 0.5015901 | 4048.492 | 3877.632 | 2645.805
135 | 0.001541192 | 2650.668 | 0.500038 | 4026.552 | 3883.33 | 2635.195
136 | 0.001541192 | 2639.773 | 0.4983505 | 4004.556 | 3889.531 | 2624.48
137 | 0.001541192 | 2628.752 | 0.4962585 | 3981.353 | 3892.431 | 2613.38
138 | 0.001318715 | 2618.246 | 0.4949312 | 3959.345 | 3905.131 | 2602.394
139 | 0.00117301 | 2606.754 | 0.4923441 | 3935.705 | 3908.223 | 2594.327
140 | 0.00117301 | 2598.7 | 0.4923214 | 3919.341 | 3915.025 | 2580.312
141 | 0.001244669 | 2584.85 | 0.4900492 | 3890.739 | 3924.325 | 2569.264
142 | 0.00133178 | 2573.644 | 0.4880247 | 3867.479 | 3934.825 | 2557.544
143 | 0.001244669 | 2561.745 | 0.4862923 | 3842.185 | 3942.629 | 2545.762
144 | 0.001199882 | 2550.311 | 0.4842678 | 3816.595 | 3953.531 | 2533.681
145 | 0.001199882 | 2537.775 | 0.4826029 | 3792.221 | 3957.131 | 2521.34
145 | 0.001199882 | 2526.654 | 0.4810731 | 3766.955 | 3957.131 | 2509.112

## #2
cycle number | Vg | Q | RL | T_CCCV | T_CVCA | Capacity
1 | 0.001048969 | 3248.113 | 0.6236221 | 5487.798 | 3106.034 | 3242.801
2 | 0.001048969 | 3249.843 | 0.6295395 | 5487.798 | 3115.528 | 3245.227
3 | 0.001043395 | 3250.674 | 0.6338818 | 5482.222 | 3130.33 | 3245.385
4 | 0.001041919 | 3250.674 | 0.6364691 | 5473.988 | 3135.84 | 3245.385
5 | 0.001031952 | 3249.942 | 0.6385615 | 5466.37 | 3137.84 | 3244.364
6 | 0.001024598 | 3248.209 | 0.640204 | 5457.92 | 3139.534 | 3243.284
7 | 0.001024598 | 3247.317 | 0.6410138 | 5450.46 | 3145.136 | 3241.98
8 | 0.001024598 | 3246.229 | 0.6418464 | 5442.577 | 3155.936 | 3240.291
9 | 0.001025134 | 3243.864 | 0.6420262 | 5433.797 | 3157.44 | 3237.848
10 | 0.001025134 | 3241.239 | 0.6424762 | 5424.479 | 3163.738 | 3235.563
11 | 0.001052093 | 3238.776 | 0.6427013 | 5415.631 | 3167.54 | 3232.971
12 | 0.001058333 | 3236.505 | 0.6427013 | 5406.703 | 3177.638 | 3230.661
13 | 0.001060832 | 3233.837 | 0.6426563 | 5397.311 | 3181.538 | 3227.998
14 | 0.001060832 | 3230.994 | 0.6423863 | 5388.819 | 3183.138 | 3225.355
15 | 0.001060832 | 3228.692 | 0.6423412 | 5380.121 | 3191.842 | 3222.232
16 | 0.001065546 | 3225.516 | 0.6413962 | 5369.517 | 3203.246 | 3219.717
17 | 0.001069986 | 3222.665 | 0.6412613 | 5361.517 | 3206.44 | 3216.772
18 | 0.001084196 | 3219.592 | 0.6409689 | 5352.405 | 3208.14 | 3213.754
19 | 0.001107563 | 3216.924 | 0.6404964 | 5343.721 | 3219.646 | 3211.139
20 | 0.001107563 | 3214.119 | 0.6399565 | 5335.071 | 3226.948 | 3208.194
21 | 0.001105111 | 3211.292 | 0.639169 | 5325.965 | 3235.944 | 3206.132
22 | 0.001105111 | 3208.854 | 0.6390114 | 5318.831 | 3237.742 | 3201.796
23 | 0.001134438 | 3204.824 | 0.6374141 | 5308.797 | 3244.742 | 3199.164
24 | 0.001134438 | 3202.145 | 0.6368964 | 5300.331 | 3247.846 | 3196.385
25 | 0.001140604 | 3198.829 | 0.636154 | 5292.329 | 3251.542 | 3192.794
26 | 0.001154669 | 3196.146 | 0.6352091 | 5283.565 | 3371.94 | 3190.478
27 | 0.001154669 | 3193.361 | 0.6346467 | 5275.641 | 3373.74 | 3187.494
28 | 0.001154669 | 3190.728 | 0.6338143 | 5267.999 | 3382.036 | 3184.851
29 | 0.001174611 | 3187.653 | 0.6332968 | 5259.685 | 3387.536 | 3182.306
30 | 0.001174611 | 3185.14 | 0.6327791 | 5252.843 | 3392.134 | 3179.676
31 | 0.001104864 | 3182.414 | 0.6317219 | 5244.509 | 3398.636 | 3176.836
32 | 0.001104546 | 3179.398 | 0.6307545 | 5236.621 | 3399.134 | 3173.855
33 | 0.001104546 | 3176.921 | 0.6302594 | 5228.937 | 3408.136 | 3171.312
34 | 0.001202288 | 3174.068 | 0.6298317 | 5222.179 | 3412.636 | 3169.079
35 | 0.001213694 | 3171.668 | 0.6293144 | 5215.231 | 3416.038 | 3166.374
36 | 0.001233525 | 3168.901 | 0.6285945 | 5207.977 | 3417.734 | 3163.762
37 | 0.001239264 | 3166.564 | 0.6279869 | 5200.541 | 3417.734 | 3161.065
38 | 0.001241081 | 3163.708 | 0.6272444 | 5197.593 | 3416.434 | 3158.403
39 | 0.001251696 | 3160.747 | 0.6265694 | 5186.463 | 3416.434 | 3155.46
40 | 0.001251696 | 3158.407 | 0.6259171 | 5179.423 | 3427.532 | 3153.577
41 | 0.001251696 | 3156.102 | 0.6253323 | 5173.121 | 3428.64 | 3151.032
42 | 0.001187221 | 3153.44 | 0.6244547 | 5166.337 | 3429.642 | 3148.284
43 | 0.001187221 | 3150.767 | 0.6235997 | 5159.211 | 3432.13 | 3145.776
44 | 0.001172197 | 3148.298 | 0.6232623 | 5153.091 | 3436.838 | 3143.597
45 | 0.001295386 | 3145.943 | 0.6220248 | 5145.889 | 3436.838 | 3141.109
46 | 0.001295386 | 3143.052 | 0.6219347 | 5139.571 | 3439.434 | 3138.528
47 | 0.001296584 | 3141.483 | 0.6215074 | 5133.857 | 3439.634 | 3136.72
48 | 0.001327264 | 3138.978 | 0.6211473 | 5127.485 | 3439.634 | 3134.353
49 | 0.001346358 | 3136.546 | 0.6207424 | 5122.025 | 3439.634 | 3131.773
50 | 0.00135897 | 3134.393 | 0.6202699 | 5115.475 | 3441.036 | 3129.717
51 | 0.00135897 | 3132.049 | 0.619775 | 5109.801 | 3441.236 | 3127.39
52 | 0.001385042 | 3129.79 | 0.6189424 | 5103.663 | 3442.436 | 3125.254
53 | 0.001387713 | 3127.77 | 0.6188974 | 5097.953 | 3442.436 | 3123.101
54 | 0.001388193 | 3125.362 | 0.61838 | 5091.017 | 3444.534 | 3120.553
55 | 0.001396195 | 3122.955 | 0.6178849 | 5085.627 | 3444.636 | 3118.498
56 | 0.001402017 | 3120.579 | 0.6173676 | 5080.231 | 3445.538 | 3116.67
57 | 0.001402017 | 3118.727 | 0.6170977 | 5074.927 | 3445.932 | 3114.411
58 | 0.001256836 | 3116.556 | 0.6162202 | 5069.477 | 3445.538 | 3112.341
59 | 0.001256836 | 3114.289 | 0.6158153 | 5063.667 | 3446.834 | 3110.016
60 | 0.001332863 | 3112.331 | 0.6155228 | 5057.963 | 3445.234 | 3107.853
61 | 0.001333124 | 3108.061 | 0.6149377 | 5052.531 | 3443.742 | 3105.536
62 | 0.001333124 | 3104.99 | 0.6145777 | 5048.239 | 3442.936 | 3103.99
63 | 0.001340223 | 3102.545 | 0.6144202 | 5043.623 | 3437.64 | 3101.58
64 | 0.001492808 | 3100.297 | 0.6140378 | 5038.499 | 3437.64 | 3100.108
65 | 0.001495033 | 3099.948 | 0.6137453 | 5032.549 | 3438.336 | 3096.778
66 | 0.001497763 | 3097.067 | 0.6128003 | 5025.773 | 3438.336 | 3094.545
67 | 0.001495033 | 3092.898 | 0.6124179 | 5022.087 | 3432.532 | 3093.509
68 | 0.001497763 | 3090.211 | 0.6122379 | 5020.057 | 3425.028 | 3091.059
69 | 0.001494401 | 3088.01 | 0.6115627 | 5013.261 | 3424.83 | 3088.63
70 | 0.001543622 | 3085.774 | 0.6104153 | 5007.939 | 3425.028 | 3085.447
71 | 0.001537552 | 3084.456 | 0.6093354 | 4997.773 | 3438.128 | 3082.616
72 | 0.001537552 | 3082.785 | 0.6086379 | 4992.619 | 3438.128 | 3080.952
73 | 0.001537552 | 3076.917 | 0.6079406 | 4990.873 | 3417.726 | 3079.43
74 | 0.001545278 | 3074.842 | 0.6075355 | 4987.593 | 3417.726 | 3076.584
75 | 0.001545278 | 3072.732 | 0.6067931 | 4980.851 | 3419.432 | 3074.273
76 | 0.001400318 | 3071.413 | 0.6050832 | 4974.153 | 3429.028 | 3069.915
77 | 0.001393398 | 3070.514 | 0.6033734 | 4959.591 | 3441.032 | 3068.186
78 | 0.001393398 | 3068.528 | 0.6030133 | 4956.721 | 3448.93 | 3062.795
79 | 0.001393398 | 3064.119 | 0.5999534 | 4945.579 | 3444.73 | 3060.287
80 | 0.001308745 | 3061.306 | 0.5988962 | 4939.779 | 3446.732 | 3057.258
81 | 0.001275934 | 3058.96 | 0.597411 | 4933.777 | 3446.732 | 3054.715
82 | 0.001275934 | 3056.217 | 0.5962861 | 4927.193 | 3451.228 | 3051.728
83 | 0.001432039 | 3053.126 | 0.5950488 | 4920.865 | 3451.228 | 3048.749
84 | 0.001432039 | 3049.864 | 0.5938337 | 4913.777 | 3452.626 | 3045.281
85 | 0.001474804 | 3046.798 | 0.5920338 | 4906.409 | 3451.928 | 3042.618
86 | 0.001322684 | 3044.085 | 0.5912238 | 4900.107 | 3452.926 | 3039.501
87 | 0.001426873 | 3041.021 | 0.5896266 | 4893.107 | 3451.928 | 3036.296
88 | 0.001322684 | 3037.561 | 0.5885015 | 4886.041 | 3452.926 | 3033
89 | 0.001324861 | 3034.61 | 0.5870165 | 4879.463 | 3451.13 | 3029.945
90 | 0.001300731 | 3030.94 | 0.5855541 | 4872.659 | 3453.332 | 3026.557
91 | 0.001324861 | 3027.81 | 0.5842942 | 4864.501 | 3453.332 | 3022.597
92 | 0.001434695 | 3023.992 | 0.5829668 | 4856.449 | 3454.132 | 3019.025
93 | 0.001434695 | 3020.838 | 0.581572 | 4849.007 | 3459.73 | 3016.071
94 | 0.001313009 | 3017.653 | 0.5801546 | 4843.301 | 3460.036 | 3012.286
95 | 0.001313009 | 3013.671 | 0.578422 | 4833.181 | 3462.334 | 3008.452
96 | 0.001443944 | 3009.892 | 0.577792 | 4825.545 | 3462.836 | 3004.593
97 | 0.001443944 | 3005.912 | 0.5763973 | 4816.331 | 3464.932 | 3000.529
98 | 0.001337826 | 3002.077 | 0.5747322 | 4808.407 | 3464.932 | 2996.903
99 | 0.001315593 | 2998.351 | 0.5737425 | 4800.801 | 3465.03 | 2992.704
100 | 0.001337826 | 2994.364 | 0.5724823 | 4791.881 | 3465.03 | 2988.809
101 | 0.001354262 | 2990.532 | 0.5716726 | 4783.187 | 3468.234 | 2984.978
102 | 0.001354262 | 2986.451 | 0.5702776 | 4774.599 | 3468.734 | 2980.448
103 | 0.001354262 | 2982.027 | 0.5687251 | 4765.637 | 3468.234 | 2976.223
104 | 0.001517789 | 2977.731 | 0.5682076 | 4757.513 | 3468.734 | 2972.398
105 | 0.001523512 | 2974.489 | 0.5675776 | 4749.055 | 3471.636 | 2968.162
106 | 0.001523512 | 2969.374 | 0.5660703 | 4739.201 | 3477.434 | 2963.445
107 | 0.00149907 | 2965.194 | 0.5649902 | 4729.807 | 3481.336 | 2959.83
108 | 0.001353302 | 2960.881 | 0.5637302 | 4720.957 | 3481.836 | 2955.053
109 | 0.001353302 | 2956.348 | 0.5626281 | 4710.699 | 3481.734 | 2950.122
110 | 0.001548603 | 2951.475 | 0.5621778 | 4700.283 | 3481.836 | 2945.102
111 | 0.001582622 | 2946.917 | 0.5611206 | 4690.395 | 3482.834 | 2940.124
112 | 0.001554414 | 2941.403 | 0.5604004 | 4679.949 | 3485.73 | 2935.115
113 | 0.001554414 | 2936.628 | 0.5589831 | 4669.293 | 3492.83 | 2931.068
114 | 0.001554414 | 2932.426 | 0.5579481 | 4660.653 | 3495.33 | 2926.447
115 | 0.001786576 | 2927.976 | 0.5578583 | 4649.777 | 3500.832 | 2921.623
116 | 0.001795463 | 2923.128 | 0.5571158 | 4639.665 | 3501.526 | 2916.313
117 | 0.001800593 | 2917.737 | 0.5560583 | 4628.549 | 3502.93 | 2911.917
118 | 0.001864839 | 2913.178 | 0.5554283 | 4618.697 | 3510.024 | 2907.112
119 | 0.001864839 | 2907.989 | 0.5545959 | 4607.969 | 3510.024 | 2902.087
120 | 0.001884354 | 2902.938 | 0.5538982 | 4597.711 | 3512.026 | 2896.765
121 | 0.001884354 | 2897.932 | 0.5532907 | 4587.157 | 3512.026 | 2891.905
122 | 0.001633781 | 2892.955 | 0.5520984 | 4576.183 | 3515.03 | 2886.513
123 | 0.001633781 | 2887.559 | 0.5513334 | 4564.791 | 3517.63 | 2880.956
124 | 0.001936061 | 2882.165 | 0.550996 | 4552.199 | 3522.824 | 2875.801
125 | 0.001936061 | 2877.125 | 0.5505236 | 4541.627 | 3525.93 | 2869.999
126 | 0.001931627 | 2871.313 | 0.5494887 | 4529.741 | 3530.63 | 2865.26
127 | 0.001931627 | 2866.43 | 0.5485437 | 4518.461 | 3535.934 | 2859.849
128 | 0.002028316 | 2860.768 | 0.5483186 | 4506.817 | 3536.332 | 2854.226
129 | 0.002028316 | 2855.333 | 0.5478013 | 4495.619 | 3537.13 | 2848.627
130 | 0.002049565 | 2849.878 | 0.5466539 | 4484.367 | 3537.934 | 2842.973
131 | 0.002056318 | 2844.693 | 0.5465413 | 4472.581 | 3552.33 | 2837.841
132 | 0.002056318 | 2839.101 | 0.5458214 | 4460.969 | 3557.83 | 2832.346
133 | 0.001827337 | 2833.405 | 0.5446964 | 4448.549 | 3559.928 | 2826.732
134 | 0.001827337 | 2828.144 | 0.5442238 | 4438.239 | 3563.83 | 2820.921
135 | 0.001855056 | 2822.45 | 0.5439539 | 4425.743 | 3573.826 | 2814.942
136 | 0.002100074 | 2816.046 | 0.5426491 | 4412.507 | 3574.924 | 2808.636
137 | 0.002110895 | 2809.885 | 0.5422215 | 4399.927 | 3581.627 | 2803.149
138 | 0.002110895 | 2804.684 | 0.5417041 | 4388.881 | 3587.621 | 2797.177
139 | 0.002152934 | 2798.627 | 0.5403991 | 4376.051 | 3587.621 | 2791.287
140 | 0.002152934 | 2795.486 | 0.5402867 | 4364.087 | 3592.721 | 2787.635
141 | 0.002157062 | 2786.588 | 0.5393642 | 4351.849 | 3600.721 | 2779.831
142 | 0.002157062 | 2780.963 | 0.5391166 | 4340.405 | 3603.023 | 2773.001
143 | 0.001897664 | 2773.792 | 0.5372941 | 4325.897 | 3603.227 | 2766.752
144 | 0.001897664 | 2768.18 | 0.5365293 | 4313.719 | 3609.333 | 2760.547
145 | 0.001920637 | 2761.579 | 0.5355393 | 4300.853 | 3611.133 | 2754.053
146 | 0.001932951 | 2755.712 | 0.5353143 | 4287.729 | 3611.133 | 2747.63
147 | 0.001965261 | 2749.137 | 0.5339193 | 4275.337 | 3617.031 | 2741.164
148 | 0.001938219 | 2742.627 | 0.532862 | 4260.803 | 3618.229 | 2734.825
149 | 0.001965261 | 2735.485 | 0.5320519 | 4248.091 | 3620.125 | 2727.973
150 | 0.002333901 | 2728.986 | 0.5316246 | 4233.831 | 3620.125 | 2721.217
151 | 0.002333901 | 2723.05 | 0.5307921 | 4220.233 | 3633.721 | 2714.979
152 | 0.00219746 | 2716.499 | 0.5295997 | 4205.871 | 3639.125 | 2708.227
153 | 0.00219746 | 2710.216 | 0.5281372 | 4191.819 | 3654.127 | 2702.202
154 | 0.002340404 | 2703.308 | 0.5278221 | 4178.173 | 3657.125 | 2695.069
155 | 0.002356926 | 2696.152 | 0.5265399 | 4163.139 | 3664.127 | 2688.598
156 | 0.002359525 | 2689.671 | 0.5254375 | 4149.895 | 3669.329 | 2681.344
157 | 0.002391286 | 2682.407 | 0.5241325 | 4135.027 | 3673.629 | 2674.688
158 | 0.002391286 | 2676.006 | 0.5230301 | 4120.851 | 3680.529 | 2667.752
159 | 0.002367707 | 2669.245 | 0.5217251 | 4106.959 | 3683.333 | 2661.117
160 | 0.002367707 | 2661.682 | 0.5200827 | 4092.343 | 3684.429 | 2652.985
161 | 0.002379445 | 2653.854 | 0.5192275 | 4076.847 | 3690.227 | 2645.712
162 | 0.002403654 | 2646.715 | 0.5180353 | 4062.497 | 3695.223 | 2638.379
163 | 0.002434396 | 2639.949 | 0.5168877 | 4046.847 | 3711.921 | 2631.338
164 | 0.002434396 | 2632.443 | 0.5155379 | 4030.617 | 3716.723 | 2623.77
165 | 0.002433848 | 2624.974 | 0.514323 | 4015.031 | 3720.223 | 2616.003
166 | 0.002432931 | 2617.138 | 0.5130857 | 3999.453 | 3720.223 | 2608.576
167 | 0.002433848 | 2608.832 | 0.5119158 | 3984.347 | 3723.823 | 2600.274
168 | 0.002425355 | 2602.111 | 0.5107007 | 3967.911 | 3742.825 | 2592.949
169 | 0.002446455 | 2594.639 | 0.5092831 | 3950.857 | 3756.531 | 2585.337
170 | 0.00245388 | 2586.619 | 0.5078433 | 3934.055 | 3758.533 | 2577.101
171 | 0.002460045 | 2579.064 | 0.5066058 | 3918.167 | 3776.329 | 2569.684
172 | 0.002460045 | 2571.148 | 0.5052559 | 3901.999 | 3782.527 | 2561.792
173 | 0.001859047 | 2562.314 | 0.5026686 | 3885.145 | 3785.127 | 2553.089
174 | 0.001859047 | 2553.559 | 0.5014762 | 3867.743 | 3785.731 | 2544.217
175 | 0.002103225 | 2545.735 | 0.5004861 | 3849.353 | 3808.123 | 2536.473
176 | 0.002470591 | 2537.382 | 0.4995411 | 3832.345 | 3813.721 | 2528.636
177 | 0.002502265 | 2530.273 | 0.4984613 | 3816.579 | 3826.521 | 2520.099
178 | 0.002531051 | 2521.073 | 0.4968638 | 3797.783 | 3830.025 | 2511.343
178 | 0.002531051 | 2512.737 | 0.4953115 | 3779.047 | 3830.025 | 2502.249

## #3
cycle number | Vg | Q | RL | T_CCCV | T_CVCA | Capacity
1 | 0.0009556109 | 3238.187 | 0.6173015 | 5460.338 | 3033.938 | 3241.92
2 | 0.0009584781 | 3241.467 | 0.6244339 | 5460.338 | 3036.634 | 3245.351
3 | 0.0009567358 | 3244.581 | 0.628709 | 5458.07 | 3055.04 | 3246.93
4 | 0.0009584781 | 3244.581 | 0.6315439 | 5452.334 | 3059.532 | 3246.93
5 | 0.001049446 | 3244.456 | 0.6345363 | 5446.2 | 3064.534 | 3246.488
6 | 0.001049446 | 3243.415 | 0.6360214 | 5438.542 | 3068.028 | 3246.212
7 | 0.001049446 | 3242.778 | 0.6374837 | 5433.858 | 3078.728 | 3242.934
8 | 0.001053972 | 3239.744 | 0.6378438 | 5421.063 | 3089.53 | 3241.987
9 | 0.00105471 | 3238.282 | 0.6376638 | 5413.867 | 3094.728 | 3237.918
10 | 0.001053972 | 3234.317 | 0.6376638 | 5401.129 | 3109.834 | 3236.331
11 | 0.001059067 | 3232.251 | 0.6373938 | 5393.065 | 3118.234 | 3233.01
12 | 0.0009739785 | 3229.346 | 0.6370787 | 5382.763 | 3134.434 | 3229.758
13 | 0.001058122 | 3226.161 | 0.6359088 | 5371.479 | 3151.936 | 3226.118
14 | 0.001045192 | 3222.513 | 0.634829 | 5359.437 | 3171.436 | 3222.238
15 | 0.001045192 | 3218.481 | 0.6329389 | 5346.353 | 3188.234 | 3217.919
16 | 0.000993985 | 3213.79 | 0.6306214 | 5333.699 | 3198.534 | 3213.501
17 | 0.0009937539 | 3209.181 | 0.6290463 | 5321.505 | 3207.436 | 3208.64
18 | 0.0009937539 | 3204.54 | 0.6269313 | 5308.657 | 3221.632 | 3204.014
19 | 0.001073525 | 3200.383 | 0.6250864 | 5294.819 | 3248.84 | 3199.665
20 | 0.001073525 | 3194.983 | 0.6227466 | 5281.891 | 3252.638 | 3194.362
21 | 0.0009819793 | 3190.402 | 0.6201141 | 5269.257 | 3270.34 | 3190.939
22 | 0.0009819793 | 3187.005 | 0.6188991 | 5258.705 | 3289.044 | 3185.131
23 | 0.000982968 | 3180.992 | 0.615479 | 5242.779 | 3305.136 | 3181.047
24 | 0.001050778 | 3176.823 | 0.6140391 | 5231.205 | 3317.136 | 3176.257
25 | 0.001052169 | 3172.474 | 0.6118341 | 5218.613 | 3338.336 | 3171.901
26 | 0.001052169 | 3167.568 | 0.6098993 | 5205.963 | 3456.138 | 3166.97
27 | 0.0009139602 | 3163.075 | 0.6074018 | 5193.925 | 3468.632 | 3162.481
28 | 0.0009139602 | 3158.77 | 0.6058267 | 5181.855 | 3486.34 | 3158.177
29 | 0.001074354 | 3153.962 | 0.6045219 | 5169.317 | 3498.638 | 3153.836
30 | 0.001074354 | 3149.003 | 0.6029918 | 5157.963 | 3499.936 | 3149.058
31 | 0.001063831 | 3145.362 | 0.6014617 | 5146.441 | 3521.94 | 3145.466
32 | 0.0009454737 | 3141.355 | 0.5994593 | 5135.071 | 3535.94 | 3141.13
33 | 0.0009454737 | 3137.112 | 0.5979743 | 5123.189 | 3548.436 | 3137.268
34 | 0.000994329 | 3132.779 | 0.5968943 | 5113.059 | 3555.738 | 3133.62
35 | 0.001003121 | 3129.343 | 0.5962643 | 5102.951 | 3567.638 | 3129.82
36 | 0.001022539 | 3125.395 | 0.594667 | 5092.129 | 3576.24 | 3126.09
37 | 0.001003121 | 3122.342 | 0.5936544 | 5081.855 | 3588.136 | 3122.501
38 | 0.001022539 | 3118.67 | 0.5922819 | 5076.541 | 3591.434 | 3119.348
39 | 0.001031508 | 3115.21 | 0.5917645 | 5061.833 | 3612.738 | 3115.473
40 | 0.001041253 | 3110.973 | 0.5909544 | 5052.271 | 3618.134 | 3112.042
41 | 0.001075242 | 3107.645 | 0.5901219 | 5043.423 | 3623.234 | 3108.54
42 | 0.001041253 | 3104.471 | 0.5897395 | 5033.959 | 3638.636 | 3105.382
43 | 0.001069281 | 3100.997 | 0.5888619 | 5024.457 | 3638.636 | 3101.625
44 | 0.0009964966 | 3096.266 | 0.5881418 | 5014.719 | 3646.43 | 3097.591
45 | 0.001033424 | 3094.081 | 0.5873095 | 5005.425 | 3659.034 | 3095.084
46 | 0.001033424 | 3090.103 | 0.5865895 | 4996.197 | 3663.734 | 3091.653
47 | 0.00107131 | 3087.842 | 0.5864994 | 4988.749 | 3673.336 | 3089.057
48 | 0.001098654 | 3084.772 | 0.5859371 | 4979.895 | 3678.93 | 3086.029
49 | 0.00107131 | 3081.832 | 0.5854871 | 4971.869 | 3684.534 | 3083.153
50 | 0.001118085 | 3078.697 | 0.5845195 | 4963.595 | 3688.434 | 3079.976
51 | 0.001106558 | 3075.964 | 0.5834621 | 4956.255 | 3696.832 | 3077.444
52 | 0.001121986 | 3072.857 | 0.5833271 | 4947.851 | 3698.834 | 3074.279
53 | 0.001164185 | 3070.488 | 0.5831695 | 4940.079 | 3707.034 | 3071.811
54 | 0.001164185 | 3067.719 | 0.583102 | 4933.127 | 3708.136 | 3068.788
55 | 0.001162668 | 3064.522 | 0.5828321 | 4925.049 | 3714.532 | 3066.109
56 | 0.001162668 | 3061.458 | 0.5824495 | 4918.243 | 3718.334 | 3063.763
57 | 0.001102574 | 3059.183 | 0.5821345 | 4911.333 | 3720.536 | 3061.085
58 | 0.001118348 | 3056.74 | 0.581617 | 4904.311 | 3725.836 | 3058.796
59 | 0.001102574 | 3054.336 | 0.581527 | 4898.485 | 3727.434 | 3056.008
60 | 0.001118348 | 3051.779 | 0.5811446 | 4890.933 | 3727.434 | 3053.824
61 | 0.001243638 | 3046.571 | 0.5807846 | 4885.489 | 3723.136 | 3051.474
62 | 0.001249406 | 3042.615 | 0.5807846 | 4880.515 | 3712.236 | 3049.183
63 | 0.001249406 | 3039.982 | 0.5804695 | 4874.243 | 3712.236 | 3046.971
64 | 0.001249406 | 3037.751 | 0.5804471 | 4869.541 | 3712.934 | 3044.816
65 | 0.00126155 | 3037.741 | 0.5803345 | 4862.329 | 3715.632 | 3042.263
66 | 0.001280111 | 3034.934 | 0.5801997 | 4856.131 | 3715.632 | 3039.631
67 | 0.001339138 | 3029.455 | 0.5801321 | 4851.887 | 3705.534 | 3038.521
68 | 0.001471936 | 3026.603 | 0.5801997 | 4848.773 | 3705.534 | 3036.454
69 | 0.001339138 | 3025.223 | 0.5801321 | 4842.531 | 3705.73 | 3034.217
70 | 0.001520318 | 3023.137 | 0.5793446 | 4837.309 | 3706.338 | 3031.258
71 | 0.001536067 | 3023.06 | 0.5793221 | 4828.579 | 3715.03 | 3029.128
72 | 0.001536067 | 3021.188 | 0.579322 | 4824.071 | 3715.03 | 3027.735
73 | 0.001576123 | 3014.693 | 0.5793221 | 4821.823 | 3694.734 | 3026.207
74 | 0.00154013 | 3013.036 | 0.579322 | 4818.239 | 3694.734 | 3023.901
75 | 0.001590136 | 3012.747 | 0.5789172 | 4812.481 | 3696.734 | 3022.305
76 | 0.001595897 | 3012.747 | 0.578872 | 4806.005 | 3719.03 | 3018.512
77 | 0.001598907 | 3012.747 | 0.5778146 | 4797.295 | 3719.83 | 3017.587
78 | 0.001598907 | 3010.399 | 0.5774997 | 4790.969 | 3720.63 | 3013.39
79 | 0.001665019 | 3007.349 | 0.5765322 | 4784.915 | 3724.334 | 3011.003
80 | 0.001604139 | 3006.082 | 0.5762397 | 4780.845 | 3724.334 | 3009.25
81 | 0.001621131 | 3004.562 | 0.5758122 | 4775.461 | 3724.334 | 3007.332
82 | 0.001621131 | 3001.438 | 0.5754522 | 4771.377 | 3719.434 | 3004.22
83 | 0.001622753 | 2999.711 | 0.5747322 | 4766.067 | 3719.434 | 3002.676
84 | 0.001634914 | 2997.603 | 0.5741921 | 4760.639 | 3719.434 | 3000.153
85 | 0.001622753 | 2994.988 | 0.5733145 | 4755.669 | 3716.93 | 2998.238
86 | 0.001458836 | 2993.794 | 0.5726397 | 4752.101 | 3713.534 | 2996.219
87 | 0.001448148 | 2991.437 | 0.5720997 | 4746.827 | 3713.232 | 2994.167
88 | 0.001458836 | 2989.567 | 0.5712222 | 4743.217 | 3712.43 | 2992.287
89 | 0.001469633 | 2986.996 | 0.5710198 | 4738.245 | 3705.63 | 2989.863
90 | 0.00149272 | 2984.687 | 0.5703898 | 4734.401 | 3705.63 | 2987.424
91 | 0.001469633 | 2982.785 | 0.5696023 | 4728.473 | 3706.032 | 2985.372
92 | 0.00137373 | 2980.538 | 0.5681848 | 4723.445 | 3706.13 | 2983.051
93 | 0.001245274 | 2978.849 | 0.5680046 | 4718.687 | 3706.032 | 2981.501
94 | 0.00137373 | 2976.59 | 0.5673297 | 4714.639 | 3694.632 | 2978.745
95 | 0.001404563 | 2974.315 | 0.5670598 | 4710.899 | 3694.632 | 2976.808
96 | 0.001404563 | 2972.424 | 0.5666323 | 4706.633 | 3696.224 | 2974.92
97 | 0.001366365 | 2970.501 | 0.5660022 | 4701.153 | 3698.226 | 2972.936
98 | 0.001366365 | 2968.475 | 0.5653048 | 4696.605 | 3698.226 | 2971.06
99 | 0.0014114 | 2966.915 | 0.5649898 | 4693.373 | 3697.824 | 2968.978
100 | 0.001413392 | 2964.204 | 0.5646072 | 4689.221 | 3691.828 | 2966.42
101 | 0.001444963 | 2962.486 | 0.5640674 | 4684.969 | 3687.226 | 2965.051
102 | 0.001567519 | 2960.485 | 0.5640673 | 4680.973 | 3690.126 | 2962.618
103 | 0.001578459 | 2958.756 | 0.5635723 | 4676.741 | 3685.726 | 2961.197
104 | 0.001585092 | 2956.625 | 0.5632572 | 4673.347 | 3682.226 | 2958.891
105 | 0.001612912 | 2954.636 | 0.5632124 | 4668.891 | 3680.826 | 2957.253
106 | 0.001817373 | 2952.648 | 0.5625374 | 4666.415 | 3677.726 | 2955.09
107 | 0.001884709 | 2949.865 | 0.5624699 | 4661.463 | 3676.128 | 2953.345
108 | 0.001890502 | 2948.758 | 0.5622673 | 4657.495 | 3674.226 | 2951.011
109 | 0.001890502 | 2946.528 | 0.5616149 | 4653.499 | 3670.724 | 2949.126
110 | 0.001835088 | 2944.468 | 0.5612773 | 4648.583 | 3669.726 | 2946.948
111 | 0.001835088 | 2942.948 | 0.5603998 | 4645.933 | 3665.23 | 2945.292
112 | 0.001897993 | 2940.531 | 0.5603323 | 4641.853 | 3665.23 | 2942.983
113 | 0.001897993 | 2937.864 | 0.5598373 | 4636.829 | 3662.834 | 2941.105
114 | 0.001924106 | 2936.312 | 0.5590049 | 4632.365 | 3662.532 | 2939.021
115 | 0.001705859 | 2934.589 | 0.5589599 | 4629.093 | 3662.334 | 2937.136
116 | 0.001705859 | 2932.551 | 0.5580373 | 4625.025 | 3659.632 | 2935.109
117 | 0.001705859 | 2930.159 | 0.5574975 | 4621.105 | 3653.532 | 2932.789
118 | 0.00200545 | 2927.569 | 0.5573399 | 4617.535 | 3653.532 | 2930.557
119 | 0.00200545 | 2925.49 | 0.5567325 | 4613.397 | 3655.83 | 2929.051
120 | 0.001736099 | 2924.151 | 0.5558999 | 4609.893 | 3656.834 | 2927.04
121 | 0.001736099 | 2922.412 | 0.5554274 | 4606.081 | 3656.834 | 2925.022
122 | 0.001955055 | 2919.906 | 0.5551799 | 4601.135 | 3653.93 | 2922.604
123 | 0.002019553 | 2918.077 | 0.5547974 | 4597.455 | 3649.728 | 2920.494
124 | 0.002053491 | 2915.568 | 0.554055 | 4593.473 | 3652.928 | 2918.46
125 | 0.002053491 | 2913.821 | 0.5534699 | 4588.845 | 3649.728 | 2916.244
126 | 0.002049876 | 2911.026 | 0.5528399 | 4584.865 | 3652.326 | 2913.72
127 | 0.002049876 | 2909.913 | 0.5522773 | 4580.667 | 3645.524 | 2912.024
128 | 0.002049876 | 2907.37 | 0.55158 | 4576.881 | 3647.328 | 2909.762
129 | 0.001799744 | 2905.494 | 0.5505225 | 4572.913 | 3645.524 | 2908.006
130 | 0.001799744 | 2903.311 | 0.5500275 | 4568.851 | 3647.328 | 2905.507
131 | 0.001741193 | 2901.606 | 0.5500275 | 4564.171 | 3649.43 | 2903.72
132 | 0.001811823 | 2899.397 | 0.5487225 | 4559.043 | 3649.43 | 2901.646
133 | 0.001811823 | 2897.082 | 0.548025 | 4555.035 | 3648.334 | 2899.533
134 | 0.00181287 | 2895.364 | 0.5475526 | 4550.573 | 3648.334 | 2897.371
135 | 0.001813496 | 2892.965 | 0.5469226 | 4546.045 | 3649.629 | 2895.111
136 | 0.001821417 | 2890.293 | 0.5461801 | 4540.965 | 3650.03 | 2892.996
137 | 0.001821417 | 2888.529 | 0.5456851 | 4536.75 | 3649.629 | 2890.762
138 | 0.001841632 | 2886.029 | 0.5450325 | 4532.526 | 3642.929 | 2890.762
139 | 0.001851624 | 2886.029 | 0.5450325 | 4532.526 | 3640.133 | 2888.308
140 | 0.0020773 | 2883.853 | 0.5448751 | 4528.862 | 3639.931 | 2883.634
141 | 0.002169113 | 2879.02 | 0.5435026 | 4519.426 | 3640.133 | 2881.059
142 | 0.002169113 | 2876.351 | 0.542895 | 4513.385 | 3641.931 | 2879.009
143 | 0.002111908 | 2874.314 | 0.5418377 | 4509.015 | 3641.931 | 2876.542
144 | 0.002111908 | 2871.672 | 0.5416802 | 4504.177 | 3641.429 | 2873.712
145 | 0.002111908 | 2869.763 | 0.5410726 | 4499.095 | 3639.031 | 2871.694
146 | 0.002216647 | 2867.231 | 0.5401726 | 4494.051 | 3639.031 | 2868.755
147 | 0.0018564 | 2864.111 | 0.5399251 | 4488.195 | 3637.833 | 2865.91
148 | 0.002216647 | 2860.896 | 0.5389801 | 4483.273 | 3634.933 | 2863.423
149 | 0.002225016 | 2858.617 | 0.5387327 | 4477.271 | 3634.933 | 2860.373
150 | 0.002225016 | 2856.537 | 0.5384177 | 4471.693 | 3645.425 | 2857.729
151 | 0.001960631 | 2853.577 | 0.5370001 | 4465.393 | 3646.133 | 2854.74
152 | 0.001931254 | 2850.483 | 0.5364825 | 4459.473 | 3647.237 | 2852.269
153 | 0.001960631 | 2847.776 | 0.5359652 | 4453.927 | 3647.237 | 2848.77
154 | 0.002242951 | 2843.618 | 0.535425 | 4447.369 | 3650.221 | 2845.453
155 | 0.002242951 | 2840.898 | 0.5347053 | 4439.775 | 3650.221 | 2842.381
156 | 0.001967353 | 2838.017 | 0.5336026 | 4433.239 | 3652.023 | 2839.731
157 | 0.001967353 | 2835.998 | 0.5332201 | 4427.575 | 3655.227 | 2836.903
158 | 0.001971246 | 2832.08 | 0.5330177 | 4422.373 | 3655.227 | 2833.47
159 | 0.002282014 | 2828.397 | 0.5317803 | 4413.607 | 3655.227 | 2830.045
160 | 0.001976074 | 2825.36 | 0.5316903 | 4406.867 | 3655.135 | 2827.276
161 | 0.002282014 | 2822.619 | 0.5307453 | 4401.355 | 3655.135 | 2824.108
162 | 0.001994698 | 2819.607 | 0.5306553 | 4395.583 | 3653.027 | 2820.869
163 | 0.002006348 | 2816.021 | 0.5296202 | 4389.329 | 3648.927 | 2817.767
164 | 0.002006348 | 2812.448 | 0.5293053 | 4383.989 | 3648.927 | 2814.308
165 | 0.002306993 | 2810.175 | 0.5292378 | 4378.437 | 3652.033 | 2811.975
166 | 0.002332615 | 2806.391 | 0.5287654 | 4372.121 | 3655.729 | 2808.504
167 | 0.002348806 | 2803.882 | 0.5282478 | 4365.115 | 3656.433 | 2805.574
168 | 0.002448927 | 2800.9 | 0.5278878 | 4358.207 | 3656.527 | 2802.083
169 | 0.002362388 | 2797.791 | 0.5277079 | 4350.861 | 3659.131 | 2799.471
170 | 0.002474006 | 2794.753 | 0.5269202 | 4344.649 | 3661.735 | 2796.549
171 | 0.002398462 | 2791.485 | 0.5268079 | 4338.645 | 3661.735 | 2793.028
172 | 0.002474006 | 2787.757 | 0.5261329 | 4331.383 | 3663.829 | 2789.678
173 | 0.002398462 | 2784.579 | 0.5256603 | 4324.609 | 3663.933 | 2786.346
174 | 0.00248117 | 2781.172 | 0.5250979 | 4317.673 | 3664.633 | 2783.719
175 | 0.002383941 | 2778.772 | 0.5250304 | 4312.619 | 3665.631 | 2780.039
176 | 0.002137462 | 2775.199 | 0.5240179 | 4304.999 | 3666.327 | 2776.57
177 | 0.002137462 | 2771.926 | 0.5233429 | 4296.623 | 3674.323 | 2772.511
178 | 0.00251544 | 2767.16 | 0.5230055 | 4288.419 | 3677.627 | 2768.7
179 | 0.002516706 | 2763.967 | 0.5224429 | 4280.245 | 3681.519 | 2765.188
180 | 0.002549082 | 2760.659 | 0.5219479 | 4272.687 | 3681.519 | 2762.053
181 | 0.002549082 | 2757.361 | 0.5217902 | 4265.851 | 3683.225 | 2757.755
182 | 0.002574464 | 2753.747 | 0.5217902 | 4257.327 | 3685.721 | 2757.497
183 | 0.002595284 | 2752.522 | 0.5205753 | 4255.027 | 3685.721 | 2750.498
184 | 0.002599714 | 2745.566 | 0.520193 | 4242.105 | 3680.031 | 2746.004
185 | 0.002595284 | 2741.327 | 0.5194728 | 4232.573 | 3680.031 | 2742.309
186 | 0.002599714 | 2737.674 | 0.5190229 | 4225.835 | 3682.821 | 2738.432
187 | 0.00260218 | 2734.355 | 0.5186855 | 4217.333 | 3688.729 | 2734.209
188 | 0.002611494 | 2730.111 | 0.5181005 | 4208.271 | 3692.621 | 2729.831
189 | 0.002626872 | 2725.597 | 0.5175154 | 4199.223 | 3696.323 | 2725.314
190 | 0.002626872 | 2721.316 | 0.5168629 | 4187.781 | 3705.527 | 2721.318
191 | 0.002219649 | 2716.585 | 0.5159178 | 4179.033 | 3705.527 | 2716.756
192 | 0.002219649 | 2711.889 | 0.5154455 | 4170.781 | 3705.527 | 2712.071
192 | 0.002219649 | 2708.112 | 0.5153781 | 4160.343 | 3705.325 | 2707.853

## #4
cycle number | Vg | Q | RL | T_CCCV | T_CVCA | Capacity
1 | 0.0009628321 | 3243.619 | 0.6263177 | 5489.566 | 2998.038 | 3252.886
2 | 0.0009628321 | 3247.895 | 0.633877 | 5489.566 | 3003.836 | 3253.08
3 | 0.0008965149 | 3247.895 | 0.6371618 | 5479.974 | 3024.042 | 3253.08
4 | 0.0008965149 | 3246.719 | 0.6390964 | 5470.162 | 3039.336 | 3252.368
5 | 0.0009268857 | 3244.699 | 0.6402211 | 5458.914 | 3045.738 | 3251.718
6 | 0.0009414103 | 3244.224 | 0.6409414 | 5454.058 | 3061.33 | 3248.229
7 | 0.0009414103 | 3240.798 | 0.6409414 | 5438.542 | 3079.032 | 3244.107
8 | 0.0009414103 | 3236.168 | 0.6393663 | 5423.937 | 3090.334 | 3239.448
9 | 0.0009921306 | 3231.896 | 0.637904 | 5408.931 | 3114.932 | 3236.529
10 | 0.001023368 | 3227.973 | 0.6362843 | 5396.867 | 3125.538 | 3230.649
11 | 0.000998849 | 3222.095 | 0.6336294 | 5379.663 | 3142.334 | 3224.546
12 | 0.000998849 | 3216.152 | 0.6304347 | 5362.203 | 3160.53 | 3220.331
13 | 0.0009721096 | 3212.437 | 0.6277575 | 5348.335 | 3189.132 | 3214.116
14 | 0.0009586878 | 3205.954 | 0.6239105 | 5329.879 | 3214.632 | 3208.588
15 | 0.0009523916 | 3200.333 | 0.6199958 | 5312.787 | 3240.734 | 3200.539
16 | 0.0009339337 | 3191.973 | 0.6147989 | 5291.659 | 3259.63 | 3194.124
17 | 0.0009339337 | 3185.081 | 0.6109291 | 5274.167 | 3272.734 | 3186.47
18 | 0.0009251211 | 3177.898 | 0.6064072 | 5255.171 | 3295.334 | 3178.978
19 | 0.0009195119 | 3170.8 | 0.6016601 | 5235.265 | 3329.032 | 3172.241
20 | 0.0008732782 | 3163.656 | 0.5972955 | 5216.781 | 3351.232 | 3164.772
21 | 0.0008602331 | 3156.073 | 0.5927958 | 5196.927 | 3371.932 | 3157.795
22 | 0.0008554414 | 3149.147 | 0.5889711 | 5178.897 | 3392.634 | 3150.144
23 | 0.0008554414 | 3141.103 | 0.5847416 | 5159.825 | 3405.732 | 3143.115
24 | 0.0008558891 | 3134.372 | 0.5814345 | 5142.459 | 3424.632 | 3136.232
25 | 0.0008558891 | 3127.508 | 0.5780147 | 5124.699 | 3444.132 | 3129.505
26 | 0.0007540999 | 3120.645 | 0.5743475 | 5107.235 | 3568.634 | 3123.104
27 | 0.0007421495 | 3115.068 | 0.5716256 | 5090.871 | 3596.34 | 3117.296
28 | 0.0007421495 | 3108.529 | 0.5691731 | 5074.327 | 3608.638 | 3110.974
29 | 0.0007421495 | 3102.307 | 0.5668335 | 5058.461 | 3630.334 | 3105.497
30 | 0.0007810478 | 3096.366 | 0.5644486 | 5044.131 | 3638.734 | 3099.254
31 | 0.000740607 | 3090.492 | 0.5624913 | 5028.067 | 3655.932 | 3093.472
32 | 0.0007560994 | 3085.118 | 0.5601739 | 5012.943 | 3677.832 | 3088.235
33 | 0.0007378192 | 3079.444 | 0.5584643 | 4999.047 | 3687.032 | 3082.779
34 | 0.0007112269 | 3073.98 | 0.5564842 | 4984.981 | 3702.73 | 3077.823
35 | 0.0007112269 | 3068.833 | 0.5549545 | 4971.429 | 3713.632 | 3072.58
36 | 0.0007258571 | 3064.193 | 0.5535822 | 4958.211 | 3734.63 | 3068.127
37 | 0.0007258571 | 3059.667 | 0.5522099 | 4944.751 | 3740.934 | 3063.598
38 | 0.0007455766 | 3054.663 | 0.550905 | 4935.331 | 3748.332 | 3058.954
39 | 0.0007455766 | 3050.689 | 0.550185 | 4920.907 | 3766.73 | 3054.865
40 | 0.0007476267 | 3045.503 | 0.54906 | 4908.991 | 3768.232 | 3050.085
41 | 0.000761399 | 3041.927 | 0.5480702 | 4898.599 | 3781.53 | 3046.646
42 | 0.0007905931 | 3037.084 | 0.5474853 | 4887.193 | 3786.034 | 3041.701
43 | 0.0007905931 | 3033.427 | 0.5464953 | 4876.057 | 3801.538 | 3038.444
44 | 0.0007905931 | 3029.589 | 0.5455954 | 4866.061 | 3810.638 | 3034.762
45 | 0.0007950136 | 3025.857 | 0.5448981 | 4854.855 | 3819.538 | 3031.009
46 | 0.0009413794 | 3022.138 | 0.544808 | 4845.775 | 3824.838 | 3027.696
47 | 0.0009413794 | 3018.766 | 0.544403 | 4836.203 | 3827.442 | 3024.374
48 | 0.0009413794 | 3016.043 | 0.5436607 | 4827.899 | 3840.936 | 3021.341
49 | 0.0008477745 | 3012.601 | 0.543638 | 4819.127 | 3843.238 | 3018.043
50 | 0.0008477745 | 3009.183 | 0.5427833 | 4810.255 | 3846.34 | 3014.61
51 | 0.0008182211 | 3005.739 | 0.5422208 | 4801.673 | 3848.34 | 3011.33
52 | 0.0008182211 | 3002.894 | 0.5417034 | 4793.158 | 3857.238 | 3008.453
53 | 0.0008191647 | 3000.106 | 0.5412985 | 4784.484 | 3864.64 | 3005.671
54 | 0.0008657242 | 2997.21 | 0.5410957 | 4776.53 | 3866.14 | 3002.686
55 | 0.0008981273 | 2994.057 | 0.5406685 | 4769.576 | 3869.742 | 3000.136
56 | 0.0009213809 | 2990.897 | 0.5404209 | 4762.67 | 3870.836 | 2997.581
57 | 0.0009213809 | 2988.654 | 0.5403534 | 4756.194 | 3871.244 | 2994.879
58 | 0.00102585 | 2986.165 | 0.540331 | 4748.214 | 3876.74 | 2992.499
59 | 0.001084915 | 2983.664 | 0.5401958 | 4742.756 | 3877.038 | 2990.147
60 | 0.001084915 | 2981.391 | 0.5401735 | 4735.592 | 3876.74 | 2987.819
61 | 0.001109575 | 2976.769 | 0.5399934 | 4730.838 | 3872.434 | 2985.733
62 | 0.001081443 | 2972.647 | 0.5399259 | 4725.984 | 3864.932 | 2983.658
63 | 0.001081443 | 2970.283 | 0.5399034 | 4720.47 | 3863.032 | 2981.494
64 | 0.001081443 | 2968.139 | 0.5399259 | 4715.09 | 3864.932 | 2979.41
65 | 0.001120509 | 2967.289 | 0.5397685 | 4709.174 | 3866.228 | 2976.637
66 | 0.001120509 | 2965.014 | 0.5394534 | 4702.268 | 3866.228 | 2974.441
67 | 0.001128093 | 2960.104 | 0.5394534 | 4698.761 | 3852.532 | 2973.537
68 | 0.001152566 | 2956.968 | 0.5398135 | 4695.799 | 3844.532 | 2971.099
69 | 0.001161322 | 2955.14 | 0.5398135 | 4689.737 | 3844.532 | 2968.989
70 | 0.001187006 | 2953.568 | 0.5397461 | 4684.827 | 3848.332 | 2966.253
71 | 0.001181651 | 2953.516 | 0.5394084 | 4676.651 | 3852.628 | 2964.352
72 | 0.001181651 | 2952.114 | 0.5391161 | 4672.803 | 3852.628 | 2963.262
73 | 0.001181651 | 2945.837 | 0.5394084 | 4671.335 | 3828.834 | 2962.291
74 | 0.001226497 | 2944.876 | 0.5403534 | 4669.731 | 3828.834 | 2960.64
75 | 0.001243662 | 2943.643 | 0.540511 | 4664.665 | 3828.932 | 2959.019
76 | 0.001243662 | 2943.643 | 0.5403534 | 4660.849 | 3841.23 | 2956.046
77 | 0.00110641 | 2945.382 | 0.540511 | 4650.107 | 3852.934 | 2955.7
78 | 0.00110641 | 2945.382 | 0.5393859 | 4650.047 | 3856.234 | 2951.808
79 | 0.001141849 | 2941.556 | 0.5401507 | 4640.675 | 3856.234 | 2950.375
80 | 0.001141849 | 2940.169 | 0.539476 | 4637.893 | 3852.43 | 2948.459
81 | 0.001296722 | 2939.347 | 0.5401507 | 4633.625 | 3846.63 | 2947.246
82 | 0.001226742 | 2937.268 | 0.5405332 | 4630.035 | 3844.428 | 2945.451
83 | 0.001399808 | 2935.981 | 0.5405334 | 4626.735 | 3842.432 | 2943.881
84 | 0.001226742 | 2934.113 | 0.5405332 | 4622.341 | 3839.634 | 2942.027
85 | 0.001211946 | 2932.381 | 0.5407584 | 4618.763 | 3837.232 | 2940.432
86 | 0.001211946 | 2931.306 | 0.5407584 | 4615.191 | 3836.234 | 2939.267
87 | 0.001253214 | 2929.962 | 0.5413431 | 4611.823 | 3834.434 | 2937.594
88 | 0.001272857 | 2928.434 | 0.5413431 | 4608.127 | 3832.338 | 2936.133
89 | 0.001253214 | 2926.725 | 0.5412534 | 4605.089 | 3830.136 | 2934.752
90 | 0.001151362 | 2925.049 | 0.5412534 | 4601.583 | 3829.534 | 2933.142
91 | 0.001151362 | 2923.97 | 0.5414109 | 4598.031 | 3825.936 | 2931.275
92 | 0.001175769 | 2921.921 | 0.5415233 | 4593.239 | 3825.636 | 2929.294
93 | 0.001329193 | 2920.239 | 0.5417034 | 4590.319 | 3821.138 | 2928.156
94 | 0.001342035 | 2919.414 | 0.5421306 | 4589.295 | 3821.138 | 2926.633
95 | 0.001329193 | 2917.918 | 0.5421306 | 4583.581 | 3815.74 | 2925.065
96 | 0.0013689 | 2915.736 | 0.5422658 | 4579.467 | 3814.036 | 2923.444
97 | 0.0013689 | 2914.403 | 0.5424008 | 4576.453 | 3814.036 | 2921.414
98 | 0.001378404 | 2912.88 | 0.5424682 | 4572.651 | 3812.738 | 2920.41
99 | 0.001394821 | 2911.416 | 0.5424907 | 4570.201 | 3813.738 | 2918.459
100 | 0.001378404 | 2910.105 | 0.5424682 | 4566.069 | 3811.638 | 2917.352
101 | 0.001302173 | 2908.609 | 0.5421534 | 4562.233 | 3811.638 | 2915.742
102 | 0.001302173 | 2906.913 | 0.5421534 | 4559.601 | 3805.234 | 2913.904
103 | 0.001387796 | 2905.075 | 0.5424682 | 4555.833 | 3802.136 | 2912.382
104 | 0.001387796 | 2904.018 | 0.5424682 | 4553.917 | 3802.136 | 2911.415
105 | 0.001306544 | 2903.021 | 0.5423782 | 4550.601 | 3802.136 | 2909.816
106 | 0.001304743 | 2900.95 | 0.5420632 | 4547.045 | 3800.736 | 2908.192
107 | 0.001283082 | 2899.106 | 0.5419733 | 4544.079 | 3800.538 | 2906.853
108 | 0.001304743 | 2897.7 | 0.5419733 | 4541.123 | 3799.334 | 2904.916
109 | 0.001219724 | 2895.901 | 0.5416133 | 4537.047 | 3793.434 | 2902.988
110 | 0.001390762 | 2894.071 | 0.5416807 | 4533.929 | 3788.536 | 2901.519
111 | 0.001327723 | 2892.952 | 0.5414109 | 4531.173 | 3788.536 | 2899.824
112 | 0.001390762 | 2891.366 | 0.5415907 | 4527.495 | 3789.328 | 2898.638
113 | 0.001385436 | 2889.419 | 0.5414109 | 4524.461 | 3789.328 | 2897.389
114 | 0.001541435 | 2888.328 | 0.5413434 | 4521.569 | 3789.232 | 2895.651
115 | 0.001385436 | 2886.759 | 0.5412534 | 4518.603 | 3786.228 | 2894.002
116 | 0.001560921 | 2885.188 | 0.5410734 | 4515.835 | 3781.328 | 2892.268
117 | 0.001414319 | 2883.356 | 0.5407809 | 4513.133 | 3778.132 | 2890.712
118 | 0.001414319 | 2881.511 | 0.5405783 | 4510.117 | 3776.934 | 2889.229
119 | 0.001414319 | 2879.743 | 0.5405783 | 4506.811 | 3776.93 | 2887.914
120 | 0.001570953 | 2878.392 | 0.5408257 | 4504.289 | 3770.934 | 2886.241
121 | 0.001616449 | 2877.381 | 0.5408258 | 4501.765 | 3768.928 | 2884.797
122 | 0.001616449 | 2875.665 | 0.5408258 | 4498.953 | 3764.73 | 2882.762
123 | 0.00159348 | 2873.695 | 0.5405783 | 4495.519 | 3763.332 | 2880.651
124 | 0.00159348 | 2871.757 | 0.5405109 | 4491.631 | 3763.226 | 2879.647
125 | 0.001647023 | 2870.616 | 0.5401735 | 4490.091 | 3758.332 | 2877.385
126 | 0.001647023 | 2868.323 | 0.5401733 | 4485.463 | 3754.126 | 2875.393
127 | 0.001643803 | 2866.773 | 0.539881 | 4481.907 | 3754.126 | 2873.799
128 | 0.00163657 | 2865.198 | 0.5397685 | 4478.635 | 3754.126 | 2872.116
129 | 0.001643803 | 2863.368 | 0.5394985 | 4475.763 | 3751.724 | 2870.473
130 | 0.001663747 | 2861.542 | 0.5394983 | 4472.357 | 3744.726 | 2868.557
131 | 0.001794352 | 2859.848 | 0.5394985 | 4469.313 | 3742.232 | 2866.537
132 | 0.001957012 | 2857.389 | 0.5394983 | 4465.427 | 3732.93 | 2864.453
133 | 0.002034944 | 2855.734 | 0.5394983 | 4462.895 | 3731.438 | 2862.605
134 | 0.001957012 | 2854.353 | 0.5393859 | 4459.137 | 3731.036 | 2860.89
135 | 0.002042051 | 2852.121 | 0.5393859 | 4456.079 | 3730.134 | 2858.868
136 | 0.002053551 | 2849.776 | 0.5391611 | 4452.567 | 3726.934 | 2856.682
137 | 0.002053551 | 2847.628 | 0.5390035 | 4448.799 | 3725.729 | 2855.108
138 | 0.002077707 | 2846.456 | 0.5385312 | 4445.547 | 3725.427 | 2852.916
139 | 0.00204914 | 2843.944 | 0.5382159 | 4442.823 | 3715.927 | 2850.732
140 | 0.002077707 | 2842.484 | 0.5381035 | 4441.583 | 3713.229 | 2848.594
141 | 0.002085191 | 2839.526 | 0.5374287 | 4433.557 | 3711.327 | 2846.572
142 | 0.002085515 | 2837.187 | 0.5373388 | 4429.807 | 3711.327 | 2843.884
143 | 0.002085515 | 2834.67 | 0.5367762 | 4425.163 | 3707.329 | 2841.896
144 | 0.002085515 | 2833.053 | 0.5361237 | 4420.815 | 3707.329 | 2839.517
145 | 0.002098119 | 2831.174 | 0.535494 | 4416.825 | 3707.029 | 2837.416
146 | 0.002201109 | 2829.302 | 0.5357863 | 4413.337 | 3707.029 | 2836.034
147 | 0.002201109 | 2827.358 | 0.535494 | 4410.073 | 3705.535 | 2833.427
148 | 0.002148528 | 2824.343 | 0.5351339 | 4405.287 | 3700.423 | 2831.107
149 | 0.002136884 | 2822.486 | 0.5348865 | 4401.315 | 3700.127 | 2828.079
150 | 0.002148528 | 2819.64 | 0.5340539 | 4395.427 | 3700.127 | 2825.781
151 | 0.002136884 | 2816.993 | 0.5336266 | 4390.823 | 3700.127 | 2823.207
152 | 0.002130543 | 2815.488 | 0.5332666 | 4385.325 | 3693.529 | 2820.995
153 | 0.001949768 | 2811.909 | 0.5324792 | 4380.589 | 3695.035 | 2817.732
154 | 0.001933815 | 2808.999 | 0.5318718 | 4374.643 | 3693.933 | 2815.407
155 | 0.001933815 | 2806.373 | 0.5315793 | 4368.985 | 3693.933 | 2812.234
156 | 0.002149118 | 2803.51 | 0.5314667 | 4363.801 | 3693.933 | 2809.655
157 | 0.002149118 | 2801.25 | 0.5309718 | 4358.053 | 3691.233 | 2807.299
158 | 0.002149118 | 2798.307 | 0.5301169 | 4353.285 | 3687.229 | 2804.281
159 | 0.002149605 | 2795.887 | 0.5300943 | 4347.453 | 3686.335 | 2801.33
160 | 0.002275031 | 2792.342 | 0.5293068 | 4340.981 | 3687.229 | 2798.439
161 | 0.002276759 | 2789.697 | 0.528857 | 4336.231 | 3687.537 | 2795.978
162 | 0.002276759 | 2787.326 | 0.5284745 | 4330.401 | 3687.537 | 2793.016
163 | 0.002282164 | 2784.175 | 0.527777 | 4323.881 | 3688.327 | 2789.743
164 | 0.002274808 | 2781.322 | 0.5272371 | 4318.141 | 3685.225 | 2787.182
165 | 0.001762209 | 2778.132 | 0.5257073 | 4312.849 | 3688.327 | 2784.263
166 | 0.001762209 | 2775.077 | 0.5257073 | 4306.937 | 3683.129 | 2781.621
167 | 0.002289559 | 2772.079 | 0.5253475 | 4301.013 | 3683.925 | 2777.867
168 | 0.002289559 | 2769.479 | 0.5249426 | 4294.553 | 3683.633 | 2775.111
169 | 0.002289559 | 2766.554 | 0.5240199 | 4288.073 | 3683.633 | 2772.147
170 | 0.00229136 | 2763.156 | 0.52393 | 4282.947 | 3679.735 | 2769.499
171 | 0.00229136 | 2760.593 | 0.5238175 | 4278.603 | 3679.727 | 2766.745
172 | 0.002200097 | 2757.184 | 0.5233899 | 4271.785 | 3677.233 | 2763.441
173 | 0.002200097 | 2753.867 | 0.5224901 | 4265.077 | 3678.133 | 2759.973
174 | 0.002461073 | 2751.067 | 0.5223553 | 4259.363 | 3676.727 | 2756.847
175 | 0.002464371 | 2747.701 | 0.521635 | 4252.165 | 3676.727 | 2753.895
176 | 0.002461073 | 2744.792 | 0.5214326 | 4246.769 | 3676.727 | 2750.312
177 | 0.002363492 | 2741.762 | 0.5207127 | 4239.835 | 3685.429 | 2747.235
178 | 0.002363492 | 2738.139 | 0.5201726 | 4232.361 | 3685.429 | 2744.17
179 | 0.002375534 | 2734.963 | 0.5198129 | 4226.211 | 3685.429 | 2740.437
180 | 0.002384544 | 2731.972 | 0.519183 | 4218.793 | 3685.431 | 2737.283
181 | 0.002375534 | 2728.688 | 0.5187555 | 4212.365 | 3685.431 | 2733.98
182 | 0.002104234 | 2725.229 | 0.5176982 | 4205.145 | 3684.629 | 2730.254
183 | 0.002104234 | 2721.802 | 0.5172031 | 4197.849 | 3684.629 | 2727.285
184 | 0.002023883 | 2718.176 | 0.5171356 | 4191.163 | 3687.929 | 2723.76
185 | 0.002040221 | 2715.242 | 0.5159207 | 4183.843 | 3693.039 | 2720.201
186 | 0.002040221 | 2711.938 | 0.5157407 | 4176.405 | 3694.131 | 2717.163
187 | 0.002365045 | 2708.546 | 0.5157406 | 4170.467 | 3697.137 | 2713.858
188 | 0.002365045 | 2705.796 | 0.5154708 | 4165.317 | 3696.827 | 2709.942
189 | 0.002156452 | 2701.802 | 0.5143459 | 4155.895 | 3697.137 | 2706.365
190 | 0.002156452 | 2698.166 | 0.5138286 | 4149.255 | 3701.229 | 2702.099
191 | 0.002431952 | 2693.646 | 0.5136483 | 4140.035 | 3701.229 | 2697.933
192 | 0.002564676 | 2689.493 | 0.5128835 | 4131.591 | 3702.529 | 2694.153
193 | 0.002431952 | 2686.022 | 0.5125458 | 4124.231 | 3706.923 | 2690.859
193 | 0.002167514 | 2683.114 | 0.5117585 | 4116.719 | 3706.923 | 2686.46

## #5
cycle number | Vg | Q | RL | T_CCCV | T_CVCA | Capacity
1 | 0.000887809 | 3248.092 | 0.6233256 | 5490.662 | 3052.93 | 3250.846
2 | 0.0009187173 | 3252.577 | 0.631852 | 5490.662 | 3057.232 | 3250.846
3 | 0.000921929 | 3252.577 | 0.6354065 | 5483.414 | 3058.034 | 3249.663
4 | 0.001013474 | 3250.294 | 0.6370939 | 5471.456 | 3070.932 | 3249.075
5 | 0.000921929 | 3250.26 | 0.6395011 | 5464.476 | 3085.242 | 3248.148
6 | 0.0009870148 | 3247.722 | 0.6399509 | 5453.884 | 3091.238 | 3244.848
7 | 0.0009870148 | 3245.063 | 0.6399509 | 5441.801 | 3106.236 | 3241.197
8 | 0.0009870148 | 3241.044 | 0.6390959 | 5427.601 | 3120.338 | 3237.311
9 | 0.000989452 | 3236.977 | 0.6376113 | 5414.415 | 3134.636 | 3233.215
10 | 0.0009806358 | 3232.655 | 0.6363514 | 5400.269 | 3151.736 | 3229.03
11 | 0.0009885665 | 3227.972 | 0.6345293 | 5386.385 | 3164.53 | 3224.227
12 | 0.0009865598 | 3223.813 | 0.6323471 | 5372.031 | 3189.332 | 3219.74
13 | 0.0009885665 | 3219.03 | 0.6300298 | 5356.607 | 3206.93 | 3214.648
14 | 0.0009865598 | 3214.224 | 0.6273301 | 5341.131 | 3232.334 | 3209.212
15 | 0.0009675474 | 3208.506 | 0.6239105 | 5325.269 | 3250.634 | 3204.532
16 | 0.0009655842 | 3203.402 | 0.6209858 | 5311.081 | 3262.63 | 3198.375
17 | 0.0009592761 | 3197.367 | 0.6177465 | 5294.513 | 3282.232 | 3192.344
18 | 0.0009485303 | 3191.565 | 0.6141694 | 5277.569 | 3305.928 | 3186.003
19 | 0.0009419966 | 3184.962 | 0.6102774 | 5259.605 | 3325.834 | 3179.841
20 | 0.0009225978 | 3179.103 | 0.6067678 | 5243.287 | 3349.128 | 3173.472
21 | 0.0008418732 | 3172.262 | 0.6022685 | 5225.469 | 3364.832 | 3167.787
22 | 0.0008418732 | 3167.07 | 0.5997486 | 5209.633 | 3389.932 | 3160.236
23 | 0.0009002565 | 3159.045 | 0.5952719 | 5190.021 | 3404.434 | 3153.998
24 | 0.0009002565 | 3153.088 | 0.5920774 | 5173.951 | 3427.534 | 3147.896
25 | 0.0008876709 | 3147.108 | 0.5887027 | 5156.459 | 3453.134 | 3141.814
26 | 0.0008848916 | 3140.618 | 0.5854407 | 5140.047 | 3577.028 | 3135.464
27 | 0.0008848916 | 3134.585 | 0.5825385 | 5123.909 | 3592.632 | 3129.399
28 | 0.0008740315 | 3128.509 | 0.5794788 | 5109.169 | 3607.936 | 3123.596
29 | 0.0008694778 | 3122.493 | 0.5770041 | 5092.475 | 3628.528 | 3118.337
30 | 0.0008740315 | 3116.963 | 0.5747321 | 5078.737 | 3638.93 | 3112.58
31 | 0.0008753181 | 3111.678 | 0.5721899 | 5063.909 | 3658.036 | 3107.306
32 | 0.0008753181 | 3106.023 | 0.5698726 | 5049.063 | 3668.028 | 3101.712
33 | 0.0008708447 | 3101.039 | 0.5676905 | 5035.933 | 3686.532 | 3096.962
34 | 0.0008708447 | 3095.483 | 0.5657557 | 5022.027 | 3696.13 | 3091.659
35 | 0.0008708447 | 3090.395 | 0.563911 | 5008.571 | 3708.73 | 3086.153
36 | 0.0008708718 | 3085.222 | 0.5616838 | 4995.017 | 3722.032 | 3081.325
37 | 0.0008696402 | 3080.612 | 0.559749 | 4981.879 | 3724.934 | 3076.566
38 | 0.0008603714 | 3075.815 | 0.5583093 | 4969.035 | 3749.936 | 3071.881
39 | 0.0008603714 | 3070.8 | 0.5566218 | 4956.575 | 3757.83 | 3066.624
40 | 0.000883157 | 3065.401 | 0.5548447 | 4942.695 | 3766.932 | 3061.927
41 | 0.000883157 | 3060.806 | 0.5534722 | 4931.747 | 3773.334 | 3057.292
42 | 0.000883157 | 3056.594 | 0.5521224 | 4919.161 | 3793.128 | 3053.28
43 | 0.000901837 | 3051.822 | 0.550885 | 4907.897 | 3797.834 | 3048.472
44 | 0.000901837 | 3047.037 | 0.5495355 | 4896.439 | 3800.432 | 3044.025
45 | 0.0008983638 | 3042.866 | 0.5484329 | 4885.111 | 3811.632 | 3039.683
46 | 0.0008983638 | 3038.499 | 0.5472407 | 4873.129 | 3819.63 | 3035.842
47 | 0.0008983638 | 3034.823 | 0.5465657 | 4863.727 | 3825.23 | 3032.067
48 | 0.0009169249 | 3030.675 | 0.5454183 | 4854.299 | 3826.634 | 3028.028
49 | 0.0009164698 | 3027.085 | 0.544946 | 4845.103 | 3831.526 | 3024.174
50 | 0.0009169249 | 3022.908 | 0.543911 | 4834.317 | 3835.634 | 3020.79
51 | 0.000922029 | 3019.435 | 0.5434387 | 4825.527 | 3837.534 | 3016.669
52 | 0.0009347471 | 3015.844 | 0.5424937 | 4815.639 | 3846.026 | 3013.618
53 | 0.000940697 | 3012.671 | 0.5419539 | 4807.165 | 3850.236 | 3010.376
54 | 0.0009609388 | 3009.303 | 0.5414589 | 4798.527 | 3854.534 | 3007.425
55 | 0.0009779734 | 3006.077 | 0.541099 | 4790.636 | 3854.534 | 3004.326
56 | 0.0009878534 | 3002.263 | 0.540739 | 4782.086 | 3858.436 | 3001.393
57 | 0.0009982412 | 3000.137 | 0.5405366 | 4776.228 | 3857.832 | 2998.438
58 | 0.0009982412 | 2996.839 | 0.5399967 | 4767.642 | 3858.528 | 2995.817
59 | 0.00090269 | 2994.771 | 0.5393442 | 4760.746 | 3865.432 | 2993.139
60 | 0.00090269 | 2991.834 | 0.5391417 | 4753.392 | 3865.432 | 2990.693
61 | 0.00090269 | 2986.137 | 0.5390742 | 4747.084 | 3857.236 | 2988.534
62 | 0.000910877 | 2982.301 | 0.5390742 | 4742.144 | 3852.63 | 2985.95
63 | 0.0009423917 | 2980.144 | 0.5390744 | 4735.58 | 3849.33 | 2984.134
64 | 0.001065084 | 2977.487 | 0.5393216 | 4730.174 | 3852.63 | 2981.456
65 | 0.001065084 | 2977.413 | 0.5393216 | 4723.462 | 3855.632 | 2979.237
66 | 0.001112177 | 2975.257 | 0.5393216 | 4717.784 | 3855.632 | 2977.322
67 | 0.0009770304 | 2969.237 | 0.5391192 | 4712.803 | 3841.534 | 2975.979
68 | 0.001006132 | 2966.926 | 0.5394342 | 4709.933 | 3841.534 | 2974.021
69 | 0.0009219843 | 2965.696 | 0.5391192 | 4704.043 | 3842.03 | 2971.939
70 | 0.001006132 | 2963.961 | 0.5394567 | 4699.265 | 3842.432 | 2969.145
71 | 0.001024625 | 2963.956 | 0.5393667 | 4691.741 | 3846.636 | 2967.312
72 | 0.001080539 | 2961.96 | 0.5394567 | 4687.733 | 3846.636 | 2966.316
73 | 0.001057568 | 2955.966 | 0.5398392 | 4685.221 | 3831.126 | 2965.196
74 | 0.001057568 | 2954.847 | 0.5399965 | 4681.979 | 3828.928 | 2962.861
75 | 0.00100418 | 2954.847 | 0.5403566 | 4677.123 | 3828.928 | 2961.401
76 | 0.00100418 | 2955.701 | 0.5399965 | 4671.115 | 3841.032 | 2958.503
77 | 0.001115463 | 2955.701 | 0.5401766 | 4664.861 | 3855.23 | 2956.852
78 | 0.001115463 | 2953.636 | 0.540154 | 4659.187 | 3854.73 | 2954.377
79 | 0.00111476 | 2951.484 | 0.540154 | 4654.715 | 3856.428 | 2952.454
80 | 0.001041646 | 2950.287 | 0.540154 | 4650.303 | 3854.732 | 2950.845
81 | 0.001041646 | 2948.771 | 0.5402216 | 4645.721 | 3854.732 | 2949.308
82 | 0.001090544 | 2947.128 | 0.540964 | 4642.921 | 3854.53 | 2947.614
83 | 0.001090544 | 2945.139 | 0.540964 | 4639.085 | 3852.83 | 2945.645
84 | 0.001065286 | 2943.516 | 0.5409639 | 4633.749 | 3848.732 | 2943.707
85 | 0.001065286 | 2941.195 | 0.5409639 | 4629.513 | 3848.73 | 2942.044
86 | 0.001186684 | 2940.322 | 0.5416614 | 4626.329 | 3845.13 | 2940.409
87 | 0.001186684 | 2938.202 | 0.5416614 | 4621.913 | 3841.43 | 2938.546
88 | 0.001123309 | 2936.7 | 0.5417739 | 4619.357 | 3841.43 | 2936.906
89 | 0.001123309 | 2934.681 | 0.5417739 | 4614.429 | 3841.632 | 2935.261
90 | 0.001140167 | 2933.041 | 0.5417739 | 4610.171 | 3843.13 | 2933.166
91 | 0.001172244 | 2931.053 | 0.5416163 | 4605.149 | 3844.934 | 2931.214
92 | 0.001172244 | 2929.351 | 0.5415938 | 4600.389 | 3847.332 | 2929.458
93 | 0.00118872 | 2928.035 | 0.5416163 | 4596.203 | 3847.332 | 2927.942
94 | 0.001316031 | 2926.184 | 0.5420439 | 4592.881 | 3844.134 | 2926.072
95 | 0.001329199 | 2924.473 | 0.5420439 | 4589.221 | 3844.13 | 2924.242
96 | 0.001329199 | 2922.107 | 0.5419763 | 4585.245 | 3838.728 | 2921.83
97 | 0.001330836 | 2920.176 | 0.5416163 | 4580.119 | 3838.728 | 2919.851
98 | 0.00136241 | 2918.533 | 0.5415938 | 4576.155 | 3839.13 | 2918.566
99 | 0.001374862 | 2917.028 | 0.5415938 | 4572.699 | 3839.13 | 2916.458
100 | 0.001403174 | 2914.89 | 0.5415938 | 4569.203 | 3835.126 | 2914.128
101 | 0.001590069 | 2912.665 | 0.541549 | 4564.495 | 3831.834 | 2912.195
102 | 0.001590069 | 2910.738 | 0.5414814 | 4560.307 | 3831.834 | 2909.875
103 | 0.001383687 | 2908.916 | 0.5406039 | 4555.603 | 3831.834 | 2908.378
104 | 0.001383687 | 2906.574 | 0.5402215 | 4552.075 | 3833.526 | 2906.069
105 | 0.001298899 | 2904.872 | 0.5401315 | 4547.833 | 3829.432 | 2904.424
106 | 0.001298899 | 2902.593 | 0.5396591 | 4544.345 | 3829.432 | 2902.195
107 | 0.001298899 | 2899.715 | 0.5395017 | 4538.965 | 3826.032 | 2900.28
108 | 0.001429477 | 2898.627 | 0.5388941 | 4536.297 | 3826.032 | 2898.089
109 | 0.001445534 | 2896.78 | 0.5390293 | 4531.471 | 3826.032 | 2896.129
110 | 0.001474412 | 2894.49 | 0.5388941 | 4527.343 | 3826.732 | 2894.076
111 | 0.001474412 | 2892.883 | 0.5382193 | 4523.725 | 3825.628 | 2892.524
112 | 0.001474412 | 2890.89 | 0.5379718 | 4520.103 | 3825.628 | 2890.324
113 | 0.001349454 | 2888.035 | 0.5376119 | 4515.749 | 3819.428 | 2888.138
114 | 0.001761671 | 2886.105 | 0.5369594 | 4510.821 | 3819.428 | 2885.662
115 | 0.001695143 | 2884.348 | 0.5367121 | 4506.651 | 3815.43 | 2883.858
116 | 0.001695143 | 2882.047 | 0.5365769 | 4502.655 | 3818.228 | 2881.64
117 | 0.001695143 | 2880.253 | 0.5359921 | 4498.549 | 3813.228 | 2879.932
118 | 0.00152742 | 2877.559 | 0.5354747 | 4494.213 | 3813.228 | 2877.341
119 | 0.001540812 | 2875.036 | 0.5348671 | 4490.203 | 3812.434 | 2875.179
120 | 0.001540812 | 2873.267 | 0.5344624 | 4485.457 | 3811.228 | 2873.361
121 | 0.001540812 | 2871.437 | 0.5341248 | 4482.201 | 3812.434 | 2871.042
122 | 0.0015468 | 2869.747 | 0.5336973 | 4477.643 | 3807.932 | 2869.227
123 | 0.001495173 | 2866.883 | 0.5333826 | 4473.327 | 3802.636 | 2866.242
124 | 0.001549282 | 2864.307 | 0.5327524 | 4468.825 | 3802.636 | 2864.051
125 | 0.001789847 | 2862.757 | 0.5325951 | 4464.015 | 3809.734 | 2862.184
126 | 0.001866579 | 2860.595 | 0.5322126 | 4459.245 | 3809.828 | 2859.953
127 | 0.001866579 | 2858.556 | 0.5316954 | 4455.309 | 3809.734 | 2857.536
128 | 0.001805687 | 2855.913 | 0.5310878 | 4450.205 | 3805.324 | 2855.375
129 | 0.001805687 | 2854.036 | 0.5307505 | 4445.921 | 3804.424 | 2853.162
130 | 0.00181095 | 2851.68 | 0.5303229 | 4441.247 | 3804.626 | 2850.865
131 | 0.00181095 | 2849.641 | 0.5298729 | 4436.343 | 3804.626 | 2848.524
132 | 0.00181095 | 2847.284 | 0.5293779 | 4431.839 | 3804.626 | 2846.176
133 | 0.001800903 | 2844.629 | 0.528793 | 4427.213 | 3797.326 | 2843.661
134 | 0.001883881 | 2842.86 | 0.5279606 | 4422.791 | 3797.326 | 2841.617
135 | 0.001613485 | 2840.378 | 0.5278932 | 4417.799 | 3800.223 | 2839.389
136 | 0.001889409 | 2837.58 | 0.5270158 | 4412.67 | 3800.223 | 2837.194
137 | 0.00190887 | 2835.348 | 0.5268809 | 4408.839 | 3796.227 | 2834.413
138 | 0.00190887 | 2833.188 | 0.5264085 | 4403.029 | 3795.423 | 2834.413
139 | 0.001818556 | 2832.872 | 0.5264085 | 4403.029 | 3793.627 | 2832.074
140 | 0.001818556 | 2830.755 | 0.5257561 | 4398.729 | 3793.627 | 2828.004
141 | 0.001674457 | 2826.897 | 0.5255534 | 4391.471 | 3794.225 | 2825.855
142 | 0.001913631 | 2823.803 | 0.5244736 | 4385.071 | 3794.225 | 2823.39
143 | 0.001913935 | 2821.44 | 0.5244287 | 4380.239 | 3793.123 | 2820.25
144 | 0.001915635 | 2818.677 | 0.5236862 | 4374.339 | 3791.321 | 2817.238
145 | 0.001915635 | 2815.775 | 0.5231913 | 4367.893 | 3791.021 | 2814.528
146 | 0.001469157 | 2813.256 | 0.5218416 | 4362.557 | 3791.321 | 2811.196
147 | 0.001469157 | 2810.007 | 0.5210541 | 4354.433 | 3793.621 | 2808.074
148 | 0.001634004 | 2805.863 | 0.5205142 | 4348.653 | 3793.621 | 2805.233
149 | 0.001914085 | 2803.351 | 0.5204466 | 4343.309 | 3793.621 | 2801.65
150 | 0.001914085 | 2800.176 | 0.5196593 | 4335.649 | 3794.919 | 2798.686
151 | 0.001944872 | 2797.147 | 0.5186243 | 4329.477 | 3794.919 | 2795.142
152 | 0.002026663 | 2793.819 | 0.5182194 | 4322.255 | 3793.121 | 2792.281
153 | 0.002026663 | 2790.559 | 0.517747 | 4315.833 | 3792.727 | 2788.819
154 | 0.001723049 | 2785.998 | 0.5165321 | 4308.651 | 3787.329 | 2785.39
155 | 0.001723049 | 2783.847 | 0.5161047 | 4303.337 | 3785.127 | 2782.008
156 | 0.001648369 | 2780.203 | 0.5158346 | 4296.461 | 3787.233 | 2778.419
157 | 0.001549949 | 2777.138 | 0.5143276 | 4290.475 | 3785.127 | 2775.371
158 | 0.001549949 | 2773.567 | 0.5139675 | 4287.043 | 3787.233 | 2772.044
159 | 0.001573896 | 2770.309 | 0.513765 | 4277.483 | 3787.621 | 2768.185
160 | 0.001573896 | 2766.322 | 0.5126851 | 4269.683 | 3787.621 | 2764.98
161 | 0.001482098 | 2763.021 | 0.5121452 | 4263.353 | 3789.227 | 2761.3
162 | 0.001482098 | 2759.965 | 0.5117403 | 4255.775 | 3788.027 | 2757.76
163 | 0.002073943 | 2756.301 | 0.5115605 | 4249.297 | 3788.027 | 2754.334
164 | 0.002073943 | 2752.653 | 0.5110878 | 4242.827 | 3785.621 | 2751.199
165 | 0.001812826 | 2749.035 | 0.5101429 | 4235.343 | 3785.121 | 2747.211
166 | 0.001742157 | 2744.261 | 0.509333 | 4226.249 | 3785.121 | 2742.696
167 | 0.001812826 | 2741.554 | 0.5081183 | 4217.693 | 3791.223 | 2739.22
168 | 0.002099336 | 2738.056 | 0.5080509 | 4209.057 | 3791.223 | 2735.682
169 | 0.002099336 | 2734.038 | 0.5074433 | 4201.573 | 3790.023 | 2731.605
170 | 0.0018258 | 2729.948 | 0.5062735 | 4193.757 | 3790.023 | 2728.138
171 | 0.001824436 | 2726.314 | 0.5053735 | 4187.187 | 3793.725 | 2724.151
172 | 0.001753241 | 2721.634 | 0.5048562 | 4178.351 | 3793.725 | 2719.844
173 | 0.001753241 | 2717.494 | 0.5039789 | 4168.631 | 3793.823 | 2715.302
174 | 0.001753241 | 2713.239 | 0.5030789 | 4160.235 | 3793.823 | 2711.441
175 | 0.001733551 | 2709.662 | 0.5028315 | 4152.373 | 3797.221 | 2708.181
176 | 0.001580842 | 2706.131 | 0.5015715 | 4145.095 | 3799.921 | 2704.181
177 | 0.001580842 | 2702.348 | 0.5009643 | 4137.135 | 3802.227 | 2699.634
178 | 0.001582522 | 2697.805 | 0.5000644 | 4127.243 | 3804.327 | 2695.378
179 | 0.001823748 | 2693.689 | 0.499682 | 4117.085 | 3805.327 | 2691.12
180 | 0.001856809 | 2689.536 | 0.4989846 | 4108.721 | 3806.227 | 2686.684
181 | 0.002122286 | 2685.221 | 0.4988493 | 4100.407 | 3809.329 | 2681.728
182 | 0.002122286 | 2680.367 | 0.4978146 | 4088.821 | 3819.321 | 2677.081
183 | 0.002122286 | 2675.274 | 0.4965774 | 4081.163 | 3820.629 | 2672.663
184 | 0.001864492 | 2670.575 | 0.4963299 | 4069.189 | 3822.825 | 2667.865
185 | 0.001852252 | 2666.557 | 0.4950699 | 4058.979 | 3831.421 | 2662.063
186 | 0.001852252 | 2660.813 | 0.4938101 | 4047.353 | 3833.925 | 2657.382
187 | 0.002155453 | 2656.156 | 0.4936752 | 4037.231 | 3833.925 | 2652.414
188 | 0.002172254 | 2651.047 | 0.4930677 | 4027.359 | 3833.925 | 2646.977
189 | 0.002172254 | 2646.389 | 0.4922354 | 4017.699 | 3839.221 | 2641.83
190 | 0.00214673 | 2640.344 | 0.4907957 | 4005.171 | 3842.421 | 2636.22
191 | 0.001875577 | 2635.249 | 0.490413 | 3993.169 | 3849.423 | 2631.894
192 | 0.00214673 | 2630.25 | 0.4894682 | 3983.531 | 3849.621 | 2625.805
193 | 0.002193911 | 2624.622 | 0.4889507 | 3971.019 | 3849.529 | 2620.793
193 | 0.002193911 | 2619.752 | 0.4884108 | 3961.131 | 3849.529 | 2614.843

## #6
cycle number | Vg | Q | RL | T_CCCV | T_CVCA | Capacity
1 | 0.001128452 | 3270.852 | 0.6398995 | 5514.474 | 3188.928 | 3262.674
2 | 0.001128452 | 3270.852 | 0.644152 | 5514.474 | 3207.626 | 3262.954
3 | 0.001112134 | 3270.69 | 0.6463571 | 5504.242 | 3207.626 | 3262.954
4 | 0.001112134 | 3269.43 | 0.6481795 | 5495.58 | 3207.626 | 3261.766
5 | 0.001100201 | 3268.954 | 0.6502721 | 5487.084 | 3204.224 | 3261.057
6 | 0.001218506 | 3265.898 | 0.6507895 | 5477.896 | 3203.628 | 3258.478
7 | 0.001218506 | 3263.565 | 0.6519145 | 5469.725 | 3196.13 | 3256.226
8 | 0.001221278 | 3261.393 | 0.6525446 | 5461.297 | 3194.226 | 3254.162
9 | 0.001221278 | 3258.783 | 0.6531519 | 5453.101 | 3186.434 | 3252.204
10 | 0.001209445 | 3256.961 | 0.653737 | 5446.229 | 3183.328 | 3249.599
11 | 0.001209445 | 3254.309 | 0.6538496 | 5437.539 | 3183.228 | 3247.209
12 | 0.001161739 | 3251.498 | 0.653827 | 5428.831 | 3183.228 | 3244.028
13 | 0.001178164 | 3248.973 | 0.653827 | 5419.829 | 3182.232 | 3241.534
14 | 0.001178164 | 3245.809 | 0.653827 | 5410.589 | 3182.232 | 3238.475
15 | 0.001269592 | 3242.819 | 0.6537145 | 5401.961 | 3182.228 | 3235.511
16 | 0.001269592 | 3239.741 | 0.6536021 | 5393.629 | 3181.334 | 3232.804
17 | 0.001125363 | 3236.516 | 0.652657 | 5385.263 | 3181.334 | 3229.581
18 | 0.001125363 | 3234.45 | 0.6524321 | 5377.381 | 3179.54 | 3227.272
19 | 0.001188137 | 3231.255 | 0.6521169 | 5369.287 | 3179.54 | 3224.096
20 | 0.001231373 | 3227.727 | 0.6518247 | 5360.947 | 3179.54 | 3220.737
21 | 0.001231373 | 3225.677 | 0.6515995 | 5352.761 | 3176.444 | 3218.675
22 | 0.00131444 | 3222.036 | 0.6506996 | 5344.563 | 3176.444 | 3215.064
23 | 0.00131444 | 3218.832 | 0.6504745 | 5336.699 | 3173.642 | 3212.07
24 | 0.001386682 | 3215.809 | 0.6499343 | 5329.107 | 3173.642 | 3209.063
25 | 0.001386682 | 3212.854 | 0.6493719 | 5320.703 | 3281.536 | 3206.271
26 | 0.001386682 | 3209.756 | 0.648697 | 5313.503 | 3286.93 | 3203.248
27 | 0.001370675 | 3207.296 | 0.6481121 | 5305.835 | 3290.334 | 3200.588
28 | 0.001376697 | 3204.284 | 0.6470322 | 5297.905 | 3293.434 | 3197.647
29 | 0.001376697 | 3201.303 | 0.646537 | 5289.679 | 3294.334 | 3195.087
30 | 0.001409897 | 3198.616 | 0.646177 | 5283.193 | 3294.334 | 3192.275
31 | 0.001444624 | 3195.489 | 0.6455245 | 5276.195 | 3293.228 | 3189.185
32 | 0.001467275 | 3192.8 | 0.6446697 | 5268.321 | 3293.228 | 3186.521
33 | 0.001468156 | 3190.313 | 0.6439945 | 5262.027 | 3293.426 | 3184.082
34 | 0.001488235 | 3187.445 | 0.6439046 | 5254.977 | 3295.63 | 3181.198
35 | 0.00149407 | 3184.774 | 0.6426671 | 5248.169 | 3295.63 | 3178.694
36 | 0.00149407 | 3182.464 | 0.6421045 | 5241.101 | 3298.734 | 3176.227
37 | 0.001520263 | 3179.678 | 0.6416321 | 5235.123 | 3302.532 | 3174.739
38 | 0.001520263 | 3178.422 | 0.6411596 | 5229.331 | 3304.734 | 3171.637
39 | 0.001359128 | 3175.077 | 0.6393597 | 5221.795 | 3304.734 | 3168.965
40 | 0.001269782 | 3172.273 | 0.6388871 | 5215.221 | 3304.734 | 3166.424
41 | 0.001359128 | 3169.809 | 0.6378521 | 5208.685 | 3305.03 | 3163.893
42 | 0.001382171 | 3167.485 | 0.6375597 | 5201.749 | 3310.836 | 3161.586
43 | 0.001394684 | 3165.025 | 0.6367721 | 5195.689 | 3311.636 | 3159.218
44 | 0.001382171 | 3162.652 | 0.6363221 | 5189.839 | 3312.538 | 3156.76
45 | 0.001335937 | 3160.086 | 0.635197 | 5183.439 | 3312.538 | 3154.496
46 | 0.001332927 | 3157.698 | 0.6346794 | 5177.055 | 3313.636 | 3152.01
47 | 0.001335656 | 3155.618 | 0.6341397 | 5171.197 | 3315.93 | 3149.799
48 | 0.001335656 | 3153.104 | 0.6334195 | 5165.271 | 3316.33 | 3147.428
49 | 0.001465041 | 3150.72 | 0.6331271 | 5159.005 | 3317.832 | 3145.33
50 | 0.00149368 | 3148.68 | 0.6329696 | 5153.441 | 3317.832 | 3143.346
51 | 0.001587328 | 3146.311 | 0.6322497 | 5148.387 | 3320.33 | 3140.722
52 | 0.001608844 | 3144.283 | 0.6319571 | 5142.079 | 3318.626 | 3139.003
53 | 0.001608844 | 3142.054 | 0.6315069 | 5137.201 | 3320.926 | 3136.54
54 | 0.001533327 | 3140.06 | 0.6305171 | 5130.823 | 3327.626 | 3134.899
55 | 0.001517227 | 3138.045 | 0.6301571 | 5125.757 | 3327.626 | 3132.796
56 | 0.001533327 | 3136.071 | 0.6297971 | 5120.759 | 3326.724 | 3130.667
57 | 0.001666905 | 3133.882 | 0.6295722 | 5115.249 | 3326.724 | 3128.535
58 | 0.001726493 | 3131.974 | 0.6292345 | 5109.459 | 3329.826 | 3126.782
59 | 0.001736035 | 3129.995 | 0.6288521 | 5105.063 | 3331.026 | 3124.49
60 | 0.001736758 | 3127.884 | 0.6282671 | 5098.939 | 3332.324 | 3122.551
61 | 0.001736035 | 3126.086 | 0.6279745 | 5094.477 | 3332.324 | 3120.701
62 | 0.001742364 | 3124.371 | 0.6277494 | 5089.913 | 3330.63 | 3118.839
63 | 0.001800101 | 3122.245 | 0.6274346 | 5085.215 | 3330.432 | 3116.906
64 | 0.001811301 | 3120.71 | 0.6272545 | 5080.687 | 3330.432 | 3115.346
65 | 0.001811845 | 3118.55 | 0.6268046 | 5075.335 | 3334.426 | 3113.356
66 | 0.001815843 | 3116.807 | 0.626467 | 5070.969 | 3334.426 | 3111.325
67 | 0.001825247 | 3115.082 | 0.6261971 | 5066.771 | 3327.438 | 3109.575
68 | 0.001825857 | 3113.238 | 0.6259721 | 5062.381 | 3327.438 | 3107.903
69 | 0.001836789 | 3111.563 | 0.6259721 | 5057.451 | 3327.438 | 3106.208
70 | 0.002194862 | 3109.336 | 0.6257247 | 5053.249 | 3331.938 | 3104.042
71 | 0.002194862 | 3107.338 | 0.6253871 | 5047.557 | 3332.138 | 3102.149
72 | 0.001925156 | 3106.004 | 0.6246445 | 5043.917 | 3332.138 | 3100.647
73 | 0.001925156 | 3104.526 | 0.6246445 | 5041.103 | 3329.336 | 3099.145
74 | 0.001925156 | 3102.899 | 0.6246444 | 5036.843 | 3329.134 | 3097.472
75 | 0.002197347 | 3101.109 | 0.624487 | 5032.191 | 3329.336 | 3095.706
76 | 0.002027184 | 3098.748 | 0.6240821 | 5027.641 | 3329.134 | 3093.465
77 | 0.002343241 | 3097.53 | 0.6239471 | 5026.793 | 3332.034 | 3093.06
78 | 0.002046286 | 3095.824 | 0.6231595 | 5019.875 | 3332.034 | 3090.927
79 | 0.002262765 | 3094.235 | 0.6233397 | 5015.835 | 3332.034 | 3089.018
80 | 0.002046286 | 3092.159 | 0.6231595 | 5011.847 | 3336.438 | 3087.166
81 | 0.002057394 | 3090.813 | 0.6225746 | 5008.059 | 3336.534 | 3085.829
82 | 0.002057394 | 3089.397 | 0.6224846 | 5003.661 | 3341.14 | 3084.31
83 | 0.002075029 | 3087.555 | 0.6222822 | 4999.655 | 3343.032 | 3082.449
84 | 0.002403343 | 3085.762 | 0.6218996 | 4994.893 | 3344.94 | 3080.754
85 | 0.002105994 | 3084.119 | 0.6216071 | 4991.079 | 3348.938 | 3079.356
86 | 0.002105994 | 3082.504 | 0.6211794 | 4987.673 | 3348.938 | 3077.315
87 | 0.002078682 | 3080.109 | 0.620392 | 4983.209 | 3350.538 | 3075.223
88 | 0.002078682 | 3078.647 | 0.6196495 | 4979.333 | 3350.136 | 3073.857
89 | 0.002104843 | 3076.657 | 0.6195596 | 4975.489 | 3350.136 | 3071.749
90 | 0.002107063 | 3074.472 | 0.619042 | 4971.199 | 3350.136 | 3069.423
91 | 0.002139015 | 3072.578 | 0.6183447 | 4965.795 | 3352.04 | 3067.767
92 | 0.002139015 | 3070.756 | 0.6178046 | 4960.899 | 3357.642 | 3066.067
93 | 0.002139015 | 3068.836 | 0.6172422 | 4956.393 | 3357.944 | 3064.023
94 | 0.002143581 | 3066.66 | 0.6166571 | 4950.005 | 3365.038 | 3060.621
95 | 0.002174194 | 3063.912 | 0.6155547 | 4942.427 | 3373.032 | 3058.941
96 | 0.002646986 | 3061.583 | 0.614272 | 4938.475 | 3377.134 | 3056.516
97 | 0.002253115 | 3059.518 | 0.6140695 | 4933.555 | 3378.632 | 3054.424
98 | 0.002663648 | 3057.413 | 0.6126521 | 4928.823 | 3381.43 | 3052.498
99 | 0.002687983 | 3055.212 | 0.612652 | 4923.893 | 3382.324 | 3050.11
100 | 0.002687983 | 3053.008 | 0.6120221 | 4919.415 | 3382.328 | 3047.807
101 | 0.002694416 | 3050.888 | 0.6112795 | 4915.013 | 3383.926 | 3045.851
102 | 0.002680345 | 3048.855 | 0.6107395 | 4909.377 | 3383.926 | 3043.414
103 | 0.002707366 | 3045.961 | 0.6096595 | 4905.377 | 3385.826 | 3041.039
104 | 0.002727089 | 3044.429 | 0.6094344 | 4900.781 | 3385.826 | 3038.891
105 | 0.002727089 | 3041.725 | 0.6088495 | 4894.961 | 3385.826 | 3036.5
106 | 0.002727089 | 3039.038 | 0.6077471 | 4889.489 | 3387.526 | 3033.585
107 | 0.002747417 | 3036.864 | 0.6076796 | 4883.059 | 3394.824 | 3031.392
108 | 0.002747417 | 3034.08 | 0.6069147 | 4876.979 | 3396.726 | 3028.376
109 | 0.00273708 | 3031.296 | 0.6060821 | 4869.913 | 3405.128 | 3025.785
110 | 0.002352462 | 3028.563 | 0.6047546 | 4864.433 | 3406.63 | 3023.072
111 | 0.00234197 | 3025.654 | 0.6042147 | 4858.443 | 3407.124 | 3020.015
112 | 0.002352462 | 3022.717 | 0.603517 | 4852.087 | 3407.124 | 3017.13
113 | 0.00234197 | 3019.749 | 0.6030671 | 4846.329 | 3408.126 | 3013.656
114 | 0.002500458 | 3016.805 | 0.6020995 | 4838.905 | 3415.228 | 3010.796
115 | 0.002509106 | 3013.697 | 0.6020546 | 4832.769 | 3418.03 | 3007.977
116 | 0.002509106 | 3010.602 | 0.6009297 | 4826.535 | 3419.324 | 3004.542
117 | 0.002414943 | 3007.435 | 0.6000522 | 4819.957 | 3419.424 | 3001.205
118 | 0.002414943 | 3004.106 | 0.5992196 | 4812.263 | 3422.528 | 2997.736
119 | 0.002485051 | 3000.946 | 0.5983645 | 4804.593 | 3426.03 | 2994.507
120 | 0.002485051 | 2997.113 | 0.5975321 | 4796.559 | 3428.626 | 2990.682
121 | 0.002503417 | 2993.547 | 0.596632 | 4788.961 | 3429.03 | 2986.963
122 | 0.002523277 | 2990.15 | 0.5956421 | 4780.715 | 3437.126 | 2983.35
123 | 0.002544028 | 2985.72 | 0.595282 | 4771.661 | 3439.43 | 2979.628
124 | 0.002558286 | 2982.468 | 0.594112 | 4764.217 | 3444.93 | 2975.818
125 | 0.002558286 | 2978.246 | 0.593167 | 4755.479 | 3447.932 | 2971.681
126 | 0.002572047 | 2974.297 | 0.5923796 | 4747.059 | 3453.332 | 2967.633
127 | 0.002572047 | 2969.925 | 0.5914795 | 4737.813 | 3454.536 | 2963.224
128 | 0.002348986 | 2965.68 | 0.5900171 | 4728.279 | 3460.634 | 2958.998
129 | 0.002348986 | 2961.395 | 0.5892746 | 4718.967 | 3463.734 | 2954.438
130 | 0.002597214 | 2956.92 | 0.5888246 | 4709.253 | 3470.436 | 2950.026
131 | 0.002599384 | 2952.261 | 0.5879021 | 4699.007 | 3473.736 | 2945.225
132 | 0.002599384 | 2947.648 | 0.5870021 | 4689.285 | 3479.534 | 2940.295
133 | 0.002599384 | 2942.664 | 0.5855621 | 4679.001 | 3483.436 | 2935.256
134 | 0.002619747 | 2937.653 | 0.5851346 | 4668.509 | 3487.536 | 2930.381
135 | 0.002623742 | 2932.796 | 0.584257 | 4657.593 | 3493.728 | 2924.879
136 | 0.002649123 | 2927.566 | 0.583177 | 4646.244 | 3501.531 | 2919.786
137 | 0.00265934 | 2922.304 | 0.5822995 | 4635.3 | 3506.833 | 2914.451
138 | 0.002785755 | 2916.759 | 0.5811971 | 4623.36 | 3512.633 | 2908.797
139 | 0.002785755 | 2912.777 | 0.5801395 | 4611.778 | 3512.933 | 2904.519
140 | 0.002660441 | 2905.145 | 0.5788795 | 4599.622 | 3520.825 | 2897.153
141 | 0.002660441 | 2899.624 | 0.5778221 | 4587.908 | 3529.033 | 2891.172
142 | 0.00266149 | 2893.496 | 0.5763371 | 4574.984 | 3534.929 | 2885.465
143 | 0.002720258 | 2887.607 | 0.5755721 | 4562.582 | 3541.829 | 2879.319
144 | 0.002720258 | 2881.343 | 0.5743795 | 4549.614 | 3543.223 | 2873.001
145 | 0.00272544 | 2874.843 | 0.5733221 | 4536.098 | 3544.829 | 2866.512
146 | 0.002748934 | 2868.627 | 0.5729398 | 4522.586 | 3555.723 | 2860.181
147 | 0.002748934 | 2861.569 | 0.5711621 | 4508.663 | 3557.323 | 2853.139
148 | 0.002740694 | 2855.473 | 0.5701722 | 4493.897 | 3573.425 | 2846.821
149 | 0.002740694 | 2848.522 | 0.5689794 | 4478.441 | 3582.825 | 2839.626
150 | 0.002740694 | 2841.475 | 0.5679671 | 4463.485 | 3591.227 | 2832.616
151 | 0.002771811 | 2834.378 | 0.566167 | 4448.759 | 3599.131 | 2825.286
152 | 0.002462728 | 2827.121 | 0.5655822 | 4434.121 | 3607.625 | 2818.335
153 | 0.002490681 | 2820.049 | 0.5641422 | 4419.549 | 3611.921 | 2810.759
154 | 0.002458514 | 2812.642 | 0.562927 | 4404.141 | 3619.225 | 2803.197
155 | 0.002272144 | 2805.164 | 0.5612397 | 4388.119 | 3627.925 | 2795.477
156 | 0.002272144 | 2797.437 | 0.5593947 | 4371.227 | 3635.427 | 2787.794
157 | 0.00229014 | 2789.52 | 0.5590796 | 4355.379 | 3637.221 | 2779.547
158 | 0.002487708 | 2781.664 | 0.557347 | 4339.371 | 3646.121 | 2771.659
159 | 0.002487708 | 2773.759 | 0.5564921 | 4322.603 | 3658.525 | 2763.581
160 | 0.002978694 | 2765.523 | 0.5557947 | 4306.085 | 3663.327 | 2755.021
161 | 0.002978694 | 2756.908 | 0.5541747 | 4288.677 | 3668.427 | 2746.567
162 | 0.002560374 | 2748.504 | 0.5525322 | 4271.467 | 3672.237 | 2737.663
163 | 0.002336576 | 2739.16 | 0.5505296 | 4252.015 | 3673.229 | 2728.867
164 | 0.002336576 | 2730.882 | 0.5492695 | 4234.161 | 3682.133 | 2720.069
165 | 0.003023919 | 2722.397 | 0.5487972 | 4214.943 | 3701.229 | 2711.358
166 | 0.003074027 | 2713.222 | 0.5471321 | 4194.973 | 3715.835 | 2701.583
167 | 0.003037671 | 2703.233 | 0.5452645 | 4173.947 | 3729.133 | 2691.47
168 | 0.003047867 | 2693.236 | 0.5434871 | 4153.671 | 3744.131 | 2681.504
169 | 0.003047867 | 2682.911 | 0.5417771 | 4132.941 | 3750.331 | 2670.913
170 | 0.003069123 | 2672.51 | 0.5401571 | 4111.455 | 3758.329 | 2660.427
171 | 0.003069123 | 2662.552 | 0.5384022 | 4089.939 | 3777.433 | 2649.786
172 | 0.003049327 | 2651.413 | 0.5364671 | 4067.581 | 3783.627 | 2638.455
173 | 0.003049327 | 2640.619 | 0.533947 | 4044.491 | 3801.529 | 2626.914
174 | 0.002686658 | 2628.542 | 0.5323498 | 4020.833 | 3805.129 | 2615.321
175 | 0.003068709 | 2617.371 | 0.5300547 | 3998.119 | 3817.921 | 2604.359
176 | 0.003111587 | 2606.407 | 0.5287947 | 3975.555 | 3834.629 | 2592.855
177 | 0.003128296 | 2594.531 | 0.5267021 | 3952.385 | 3839.121 | 2580.217
178 | 0.003111587 | 2582.224 | 0.5243845 | 3926.045 | 3849.829 | 2567.824
179 | 0.003137647 | 2569.955 | 0.5210321 | 3898.951 | 3865.827 | 2555.142
180 | 0.002263431 | 2557.035 | 0.5196146 | 3872.495 | 3882.625 | 2542.308
181 | 0.002263431 | 2543.734 | 0.5159695 | 3846.149 | 3894.329 | 2529.147
182 | 0.002263431 | 2531.102 | 0.5132022 | 3820.105 | 3905.327 | 2516.165
182 | 0.002003496 | 2517.642 | 0.5117395 | 3794.053 | 3905.327 | 2502.22

## #7
cycle number | Vg | Q | RL | T_CCCV | T_CVCA | Capacity
1 | 0.001036413 | 3276.028 | 0.6399367 | 5513.926 | 3214.026 | 3259.847
2 | 0.001057579 | 3276.028 | 0.6451563 | 5513.926 | 3217.532 | 3259.847
3 | 0.001036413 | 3275.391 | 0.6476986 | 5504.536 | 3221.028 | 3258.438
4 | 0.00104665 | 3273.351 | 0.6492285 | 5493.594 | 3217.532 | 3257.05
5 | 0.00104665 | 3271.259 | 0.6505785 | 5484.164 | 3216.528 | 3255.111
6 | 0.00104665 | 3268.446 | 0.6515458 | 5473.944 | 3214.628 | 3252.771
7 | 0.001114665 | 3265.882 | 0.6518606 | 5464.657 | 3216.528 | 3249.585
8 | 0.001049608 | 3263.096 | 0.6524458 | 5454.285 | 3223.23 | 3247.642
9 | 0.001110185 | 3260.699 | 0.6525808 | 5445.669 | 3225.732 | 3245.438
10 | 0.001049608 | 3258.14 | 0.6529406 | 5436.801 | 3227.436 | 3243.683
11 | 0.001110185 | 3256.367 | 0.6530757 | 5429.881 | 3230.338 | 3241.065
12 | 0.001136954 | 3253.812 | 0.6531882 | 5420.935 | 3236.136 | 3237.79
13 | 0.001136954 | 3250.346 | 0.6531882 | 5410.639 | 3238.14 | 3235.469
14 | 0.001144528 | 3249.544 | 0.6527831 | 5402.375 | 3242.234 | 3233.152
15 | 0.001144528 | 3243.179 | 0.6520858 | 5390.571 | 3242.234 | 3227.841
16 | 0.001171718 | 3239.863 | 0.6515007 | 5381.239 | 3242.234 | 3224.34
17 | 0.001171718 | 3237.107 | 0.6507582 | 5370.901 | 3258.426 | 3221.731
18 | 0.001171718 | 3233.465 | 0.6499709 | 5361.115 | 3258.73 | 3218.888
19 | 0.001174138 | 3230.998 | 0.649701 | 5353.969 | 3263.532 | 3215.472
20 | 0.001176586 | 3227.65 | 0.6486435 | 5344.245 | 3268.732 | 3212.554
21 | 0.00119108 | 3224.982 | 0.6479461 | 5335.529 | 3272.53 | 3210.1
22 | 0.00119108 | 3221.653 | 0.6472937 | 5327.119 | 3284.026 | 3206.419
23 | 0.00119108 | 3218.325 | 0.6462586 | 5318.079 | 3290.134 | 3203.246
24 | 0.00119277 | 3214.734 | 0.6453588 | 5308.855 | 3290.834 | 3199.651
25 | 0.00119277 | 3211.752 | 0.6443013 | 5299.915 | 3410.826 | 3196.521
26 | 0.001115702 | 3208.159 | 0.6427939 | 5291.301 | 3411.13 | 3192.889
27 | 0.001115702 | 3205.126 | 0.6416691 | 5282.013 | 3422.928 | 3189.863
28 | 0.001100818 | 3201.578 | 0.6409943 | 5273.285 | 3424.932 | 3186.397
29 | 0.001088483 | 3198.273 | 0.6392392 | 5264.713 | 3430.436 | 3183.535
30 | 0.001088483 | 3195.173 | 0.6384069 | 5256.491 | 3434.832 | 3180.172
31 | 0.001088483 | 3191.715 | 0.6376195 | 5248.253 | 3435.832 | 3177.014
32 | 0.001083833 | 3188.813 | 0.6364047 | 5239.533 | 3441.632 | 3174.244
33 | 0.001083833 | 3185.8 | 0.6354371 | 5232.127 | 3441.726 | 3171.165
34 | 0.00107868 | 3183.032 | 0.6346722 | 5224.653 | 3449.134 | 3168.66
35 | 0.00108415 | 3180.064 | 0.6335249 | 5216.887 | 3449.836 | 3165.789
36 | 0.001103307 | 3177.463 | 0.6331423 | 5209.831 | 3451.832 | 3162.963
37 | 0.001218321 | 3175.188 | 0.6330298 | 5202.361 | 3452.03 | 3160.864
38 | 0.001269931 | 3172.231 | 0.6319499 | 5195.531 | 3456.63 | 3157.879
39 | 0.001309456 | 3169.33 | 0.6316351 | 5189.377 | 3457.734 | 3155.22
40 | 0.001317489 | 3166.983 | 0.6309599 | 5182.859 | 3462.734 | 3153.247
41 | 0.00133057 | 3164.914 | 0.6306675 | 5176.981 | 3463.134 | 3150.858
42 | 0.00133057 | 3162.114 | 0.6300825 | 5169.625 | 3464.236 | 3148.3
43 | 0.001340812 | 3159.741 | 0.6292501 | 5163.633 | 3464.236 | 3146.028
44 | 0.001241849 | 3157.678 | 0.6291826 | 5157.213 | 3470.332 | 3143.887
45 | 0.001340812 | 3155.434 | 0.6285302 | 5151.169 | 3470.332 | 3141.823
46 | 0.001241849 | 3153.041 | 0.6283952 | 5145.845 | 3468.63 | 3139.353
47 | 0.001209451 | 3150.691 | 0.6274053 | 5139.973 | 3468.63 | 3137.239
48 | 0.001209451 | 3148.869 | 0.6274053 | 5134.571 | 3469.63 | 3135.278
49 | 0.001413747 | 3146.459 | 0.6273377 | 5128.969 | 3473.032 | 3132.823
50 | 0.001413747 | 3144.419 | 0.6270905 | 5122.787 | 3475.026 | 3130.974
51 | 0.001416903 | 3142.262 | 0.6264603 | 5116.779 | 3476.932 | 3128.791
52 | 0.001448293 | 3139.963 | 0.6264603 | 5111.031 | 3477.832 | 3126.771
53 | 0.001465411 | 3138.284 | 0.6264154 | 5106.047 | 3479.228 | 3124.635
54 | 0.001499725 | 3136 | 0.6258754 | 5100.013 | 3479.228 | 3122.693
55 | 0.001477441 | 3133.833 | 0.6256505 | 5094.931 | 3477.826 | 3120.605
56 | 0.001477441 | 3131.934 | 0.6255154 | 5089.649 | 3477.826 | 3118.604
57 | 0.001380059 | 3129.81 | 0.6247281 | 5083.959 | 3477.826 | 3116.569
58 | 0.001380059 | 3127.884 | 0.6245481 | 5079.005 | 3478.832 | 3114.7
59 | 0.001354627 | 3126.074 | 0.624413 | 5073.765 | 3477.03 | 3112.618
60 | 0.001222773 | 3123.452 | 0.6234231 | 5068.829 | 3476.626 | 3110.767
61 | 0.001222773 | 3120.933 | 0.6234231 | 5064.015 | 3472.73 | 3108.888
62 | 0.00129013 | 3118.922 | 0.6231533 | 5058.631 | 3472.128 | 3107.087
63 | 0.001432744 | 3116.934 | 0.6231757 | 5054.047 | 3472.128 | 3105.172
64 | 0.00129013 | 3115.39 | 0.6231308 | 5049.483 | 3473.128 | 3103.259
65 | 0.001433322 | 3113.59 | 0.6225458 | 5044.157 | 3473.128 | 3101.238
66 | 0.001449446 | 3110.998 | 0.6225458 | 5039.009 | 3464.932 | 3099.368
67 | 0.001449446 | 3108.799 | 0.6225458 | 5035.591 | 3464.932 | 3097.653
68 | 0.001478192 | 3106.992 | 0.6218259 | 5030.225 | 3462.832 | 3095.883
69 | 0.001488453 | 3104.864 | 0.6217808 | 5026.065 | 3465.734 | 3093.782
70 | 0.001489086 | 3103.792 | 0.6216008 | 5020.279 | 3465.436 | 3091.516
71 | 0.001699111 | 3101.19 | 0.6211958 | 5014.629 | 3465.436 | 3089.29
72 | 0.00170057 | 3098.621 | 0.6209261 | 5010.843 | 3461.242 | 3087.967
73 | 0.001701858 | 3096.684 | 0.6209034 | 5007.199 | 3455.544 | 3086.1
74 | 0.00171295 | 3094.52 | 0.6205658 | 5002.453 | 3451.94 | 3083.646
75 | 0.001731263 | 3092.555 | 0.619891 | 4997.215 | 3451.94 | 3081.268
76 | 0.001770614 | 3091.399 | 0.619891 | 4990.487 | 3466.64 | 3081.021
77 | 0.001792986 | 3091.387 | 0.6190134 | 4990.267 | 3466.64 | 3078.155
78 | 0.001792986 | 3088.104 | 0.618721 | 4983.427 | 3464.438 | 3075.707
79 | 0.001792986 | 3085.762 | 0.6181137 | 4978.017 | 3460.636 | 3073.895
80 | 0.001794732 | 3084.09 | 0.6179335 | 4973.451 | 3460.636 | 3071.669
81 | 0.001794732 | 3082.136 | 0.6168536 | 4968.107 | 3466.138 | 3069.867
82 | 0.001794732 | 3079.81 | 0.6160887 | 4963.323 | 3466.138 | 3067.477
83 | 0.001817371 | 3077.301 | 0.6154138 | 4958.535 | 3466.138 | 3064.762
84 | 0.001817371 | 3075.329 | 0.6144915 | 4953.389 | 3468.534 | 3062.812
85 | 0.001803827 | 3073.085 | 0.6132315 | 4948.159 | 3469.23 | 3060.609
86 | 0.001803827 | 3070.88 | 0.613029 | 4942.995 | 3469.23 | 3058.31
87 | 0.001813825 | 3068.511 | 0.612219 | 4937.867 | 3470.43 | 3055.809
88 | 0.001874681 | 3066.186 | 0.611319 | 4932.365 | 3471.924 | 3053.632
89 | 0.001882941 | 3064.088 | 0.6105318 | 4927.465 | 3475.028 | 3051.465
90 | 0.001882941 | 3061.672 | 0.6096543 | 4921.667 | 3476.326 | 3048.93
91 | 0.001882941 | 3059.186 | 0.608237 | 4915.989 | 3478.026 | 3046.41
92 | 0.001907521 | 3056.764 | 0.607832 | 4910.791 | 3478.026 | 3044.017
93 | 0.001907521 | 3054.407 | 0.6070219 | 4905.475 | 3478.026 | 3041.077
94 | 0.001873785 | 3051.472 | 0.6053346 | 4898.527 | 3481.224 | 3038.247
95 | 0.001713887 | 3048.424 | 0.6046821 | 4891.663 | 3481.628 | 3035.28
96 | 0.001873785 | 3045.661 | 0.6031974 | 4884.841 | 3484.63 | 3032.344
97 | 0.001883738 | 3042.384 | 0.6024323 | 4877.733 | 3487.83 | 3029.46
98 | 0.001883738 | 3039.858 | 0.60169 | 4871.859 | 3491.928 | 3026.61
99 | 0.001905686 | 3036.835 | 0.6000252 | 4864.763 | 3495.632 | 3023.828
100 | 0.001934779 | 3033.829 | 0.5997778 | 4858.243 | 3495.632 | 3020.759
101 | 0.001934779 | 3030.768 | 0.5987877 | 4852.585 | 3496.724 | 3018.022
102 | 0.00192238 | 3028.072 | 0.5981802 | 4846.859 | 3495.624 | 3015.149
103 | 0.00173591 | 3025.041 | 0.5970778 | 4841.169 | 3495.828 | 3011.994
104 | 0.00173591 | 3022.151 | 0.5960204 | 4835.189 | 3495.624 | 3008.928
105 | 0.001741897 | 3018.948 | 0.5958854 | 4829.445 | 3495.624 | 3005.939
106 | 0.001741897 | 3015.717 | 0.595008 | 4821.979 | 3494.626 | 3002.606
107 | 0.001741897 | 3012.475 | 0.5943106 | 4814.767 | 3494.626 | 2998.881
108 | 0.00202434 | 3008.758 | 0.5938382 | 4805.941 | 3495.622 | 2995.011
109 | 0.00202434 | 3005.061 | 0.5929606 | 4797.469 | 3498.424 | 2991.395
110 | 0.002038771 | 3001.59 | 0.5920606 | 4788.871 | 3501.826 | 2987.738
111 | 0.001980989 | 2997.272 | 0.5910934 | 4780.739 | 3504.326 | 2983.361
112 | 0.002038771 | 2993.656 | 0.5896534 | 4772.569 | 3516.634 | 2979.854
113 | 0.001804689 | 2989.554 | 0.5891359 | 4764.407 | 3517.734 | 2975.318
114 | 0.002054037 | 2985.401 | 0.5874261 | 4754.805 | 3519.032 | 2971.281
115 | 0.002062711 | 2980.814 | 0.5869086 | 4746.155 | 3524.134 | 2966.749
116 | 0.002077068 | 2976.666 | 0.5859413 | 4737.221 | 3524.134 | 2962.383
117 | 0.002079258 | 2972.233 | 0.5848163 | 4727.743 | 3524.83 | 2958.113
118 | 0.002079258 | 2967.371 | 0.5838715 | 4717.885 | 3527.932 | 2953.408
119 | 0.002105895 | 2963.338 | 0.5831289 | 4708.119 | 3533.328 | 2949.261
120 | 0.002105895 | 2958.758 | 0.5823191 | 4698.407 | 3533.734 | 2944.274
121 | 0.001853147 | 2954.431 | 0.5807891 | 4688.395 | 3544.634 | 2939.601
122 | 0.001853147 | 2948.891 | 0.5788094 | 4677.411 | 3547.23 | 2933.976
123 | 0.002103921 | 2943.743 | 0.5787869 | 4666.107 | 3554.13 | 2929.117
124 | 0.002108772 | 2938.42 | 0.5778421 | 4655.985 | 3555.232 | 2923.029
125 | 0.002103921 | 2932.46 | 0.5763346 | 4642.913 | 3556.728 | 2917.199
126 | 0.00185198 | 2926.474 | 0.5745796 | 4630.543 | 3557.824 | 2911.265
127 | 0.00185198 | 2920.946 | 0.5732073 | 4618.625 | 3565.526 | 2905.573
128 | 0.001870126 | 2915.176 | 0.5728473 | 4607.025 | 3569.728 | 2899.983
129 | 0.001950727 | 2909.465 | 0.5713399 | 4595.257 | 3573.524 | 2893.697
130 | 0.001950727 | 2903.274 | 0.5700802 | 4583.291 | 3577.726 | 2887.564
131 | 0.002131913 | 2897.058 | 0.5692251 | 4570.157 | 3579.026 | 2881.541
132 | 0.002253875 | 2890.827 | 0.5681902 | 4558.103 | 3580.224 | 2875.268
133 | 0.002253875 | 2884.975 | 0.5671554 | 4545.261 | 3583.728 | 2868.997
134 | 0.002263806 | 2878.388 | 0.5653554 | 4531.241 | 3587.93 | 2862.201
135 | 0.002096606 | 2871.39 | 0.5645454 | 4516.089 | 3592.825 | 2855.353
136 | 0.002096606 | 2864.549 | 0.5632631 | 4500.903 | 3602.129 | 2848.593
137 | 0.001989269 | 2857.624 | 0.5619134 | 4485.811 | 3611.229 | 2841.048
138 | 0.001965813 | 2849.986 | 0.5606758 | 4469.907 | 3611.229 | 2833.688
139 | 0.001989269 | 2842.595 | 0.5601809 | 4459.673 | 3615.835 | 2827.222
140 | 0.002312899 | 2835.949 | 0.5599109 | 4443.107 | 3619.131 | 2820.01
141 | 0.002312899 | 2828.497 | 0.5591459 | 4428.839 | 3623.131 | 2812.56
142 | 0.002312998 | 2821.261 | 0.5571887 | 4413.981 | 3628.033 | 2805.07
143 | 0.00232449 | 2813.634 | 0.5569187 | 4397.483 | 3631.937 | 2797.376
144 | 0.002338631 | 2806.386 | 0.5558837 | 4381.803 | 3644.733 | 2789.861
145 | 0.002347656 | 2798.55 | 0.5547587 | 4366.367 | 3648.231 | 2781.767
146 | 0.002358597 | 2790.154 | 0.5535665 | 4349.157 | 3650.031 | 2772.912
147 | 0.002358597 | 2781.739 | 0.5519241 | 4331.307 | 3661.529 | 2764.673
148 | 0.002363528 | 2773.767 | 0.5507766 | 4315.017 | 3665.929 | 2755.72
149 | 0.002370833 | 2764.006 | 0.5487742 | 4296.629 | 3672.229 | 2746.825
150 | 0.002370833 | 2755.878 | 0.5476046 | 4279.291 | 3678.029 | 2738.601
151 | 0.002178849 | 2747.071 | 0.5459396 | 4260.477 | 3678.331 | 2729.67
152 | 0.002082318 | 2738.19 | 0.5445448 | 4242.229 | 3685.029 | 2720.486
153 | 0.002178849 | 2729.714 | 0.5431499 | 4222.919 | 3705.223 | 2712.331
154 | 0.002400769 | 2720.175 | 0.5421374 | 4204.313 | 3708.423 | 2702.477
155 | 0.002415927 | 2710.958 | 0.5406749 | 4184.121 | 3712.123 | 2692.894
156 | 0.002433938 | 2701.946 | 0.5391226 | 4164.483 | 3730.429 | 2683.987
157 | 0.002415927 | 2693.208 | 0.5377278 | 4145.549 | 3744.127 | 2675.729
158 | 0.00212351 | 2683.914 | 0.5360179 | 4127.909 | 3745.923 | 2665.575
159 | 0.00210099 | 2673.714 | 0.534173 | 4107.141 | 3746.525 | 2655.493
160 | 0.002092292 | 2663.763 | 0.5323506 | 4087.257 | 3751.725 | 2645.622
161 | 0.002092292 | 2654.416 | 0.5306409 | 4066.071 | 3770.127 | 2636.171
162 | 0.002091383 | 2644.32 | 0.5294934 | 4045.315 | 3773.523 | 2625.775
163 | 0.002146782 | 2634.261 | 0.5265687 | 4025.167 | 3783.323 | 2615.594
164 | 0.002096986 | 2623.9 | 0.5251289 | 4004.955 | 3786.029 | 2605.397
165 | 0.002146756 | 2613.597 | 0.5233064 | 3983.409 | 3790.229 | 2595.238
166 | 0.002146756 | 2603.334 | 0.5217316 | 3960.983 | 3799.233 | 2584.806
167 | 0.002519132 | 2592.759 | 0.5202691 | 3939.225 | 3809.227 | 2573.99
168 | 0.002519132 | 2582.286 | 0.5184694 | 3917.569 | 3823.731 | 2562.867
169 | 0.002633889 | 2571.021 | 0.5158371 | 3894.411 | 3830.527 | 2552.107
170 | 0.002520837 | 2559.922 | 0.5144422 | 3871.273 | 3837.829 | 2541.485
171 | 0.002520837 | 2549.433 | 0.5127998 | 3849.579 | 3847.129 | 2530.096
172 | 0.002520837 | 2537.744 | 0.5102126 | 3825.269 | 3856.729 | 2518.058
172 | 0.002126403 | 2526.025 | 0.5085251 | 3800.101 | 3856.729 | 2505.816

## #8
cycle number | Vg | Q | RL | T_CCCV | T_CVCA | Capacity
1 | 0.001062789 | 3284.888 | 0.6510539 | 5555.018 | 3148.842 | 3286.699
2 | 0.001062789 | 3285.958 | 0.6544514 | 5555.018 | 3154.444 | 3286.699
3 | 0.001054948 | 3284.888 | 0.6576463 | 5548.788 | 3165.75 | 3286.452
4 | 0.001042686 | 3282.838 | 0.6587937 | 5537.166 | 3168.342 | 3285.288
5 | 0.001042686 | 3281.205 | 0.6598735 | 5527.96 | 3173.74 | 3282.127
6 | 0.001042686 | 3277.674 | 0.6600312 | 5515.564 | 3178.834 | 3278.532
7 | 0.001012536 | 3273.464 | 0.6598735 | 5503.395 | 3180.134 | 3275.063
8 | 0.001050673 | 3270.122 | 0.6600537 | 5492.257 | 3189.534 | 3271.738
9 | 0.001152828 | 3266.888 | 0.6598286 | 5480.777 | 3203.128 | 3268.49
10 | 0.001173494 | 3263.011 | 0.6595136 | 5469.173 | 3205.128 | 3264.923
11 | 0.001152828 | 3259.455 | 0.6594686 | 5458.365 | 3215.13 | 3261.065
12 | 0.001202447 | 3255.865 | 0.6569039 | 5446.611 | 3233.934 | 3257.061
13 | 0.001202447 | 3251.448 | 0.6564087 | 5434.453 | 3247.024 | 3252.744
14 | 0.001323228 | 3247.023 | 0.6549465 | 5423.525 | 3250.132 | 3248.433
15 | 0.001323228 | 3244.439 | 0.6535514 | 5411.057 | 3269.136 | 3243.334
16 | 0.001202425 | 3239.638 | 0.6504466 | 5398.025 | 3282.132 | 3238.466
17 | 0.00120112 | 3234.768 | 0.6478593 | 5384.727 | 3300.224 | 3233.571
18 | 0.001175776 | 3229.937 | 0.6450468 | 5371.705 | 3313.726 | 3228.615
19 | 0.00120112 | 3224.405 | 0.6417845 | 5358.567 | 3321.122 | 3223.293
20 | 0.001307154 | 3219.271 | 0.6400295 | 5344.547 | 3333.022 | 3217.662
21 | 0.001332612 | 3213.526 | 0.6370821 | 5330.897 | 3347.122 | 3212.453
22 | 0.001332612 | 3208.472 | 0.6343372 | 5317.827 | 3366.626 | 3207.475
23 | 0.001329716 | 3203.176 | 0.631975 | 5303.811 | 3382.522 | 3202.357
24 | 0.001196719 | 3197.463 | 0.6292301 | 5290.923 | 3389.324 | 3196.899
25 | 0.001196719 | 3192.317 | 0.6261703 | 5277.409 | 3404.832 | 3191.403
26 | 0.00135693 | 3186.924 | 0.6245951 | 5264.707 | 3408.222 | 3185.78
27 | 0.00135693 | 3182.441 | 0.6226602 | 5251.117 | 3431.122 | 3181.195
28 | 0.001354734 | 3176.96 | 0.6196229 | 5238.209 | 3443.222 | 3176.126
29 | 0.001354734 | 3172.037 | 0.6178005 | 5225.661 | 3459.228 | 3171.44
30 | 0.001357239 | 3166.679 | 0.6155732 | 5213.511 | 3459.528 | 3166.287
31 | 0.001357239 | 3162.554 | 0.6136381 | 5201.751 | 3480.422 | 3161.997
32 | 0.001354195 | 3157.844 | 0.6113883 | 5189.639 | 3489.222 | 3157.206
33 | 0.001354195 | 3153.319 | 0.6090033 | 5178.319 | 3499.022 | 3152.671
34 | 0.001188985 | 3148.406 | 0.6074734 | 5166.699 | 3507.522 | 3148.326
35 | 0.001201062 | 3144.341 | 0.6053585 | 5155.265 | 3522.224 | 3144.419
36 | 0.001201062 | 3140.043 | 0.6038737 | 5145.361 | 3525.82 | 3140.157
37 | 0.001354517 | 3136.443 | 0.6029062 | 5134.887 | 3536.322 | 3136.414
38 | 0.001354517 | 3133.036 | 0.6017587 | 5124.863 | 3551.022 | 3133.021
39 | 0.001396334 | 3129.091 | 0.6001839 | 5114.833 | 3556.624 | 3129.497
40 | 0.001454552 | 3125.219 | 0.5997562 | 5105.207 | 3560.822 | 3125.796
41 | 0.001495622 | 3121.577 | 0.5987212 | 5096.489 | 3567.122 | 3122.349
42 | 0.001498623 | 3118.253 | 0.5976639 | 5087.613 | 3578.522 | 3119.159
43 | 0.001500448 | 3114.811 | 0.5964488 | 5078.675 | 3582.222 | 3116.021
44 | 0.001520025 | 3111.763 | 0.5957965 | 5071.099 | 3592.12 | 3112.973
45 | 0.001520025 | 3108.357 | 0.5947841 | 5062.511 | 3593.922 | 3109.757
46 | 0.001520025 | 3105.44 | 0.5935691 | 5054.553 | 3603.522 | 3107.069
47 | 0.001520107 | 3102.778 | 0.5931867 | 5047.147 | 3612.722 | 3104.596
48 | 0.001520107 | 3099.885 | 0.5926466 | 5039.637 | 3613.022 | 3101.734
49 | 0.001529615 | 3097.054 | 0.591454 | 5032.599 | 3614.722 | 3099
50 | 0.001375308 | 3094.281 | 0.5914093 | 5025.597 | 3617.722 | 3096.421
51 | 0.001529615 | 3091.985 | 0.5907117 | 5019.237 | 3622.522 | 3094.419
52 | 0.001387844 | 3089.328 | 0.5905317 | 5012.897 | 3626.422 | 3091.72
53 | 0.001387844 | 3087.205 | 0.5898793 | 5006.559 | 3630.122 | 3089.532
54 | 0.001387844 | 3085.106 | 0.5895643 | 5000.143 | 3632.522 | 3087.307
55 | 0.001433292 | 3082.644 | 0.5893168 | 4993.447 | 3634.62 | 3085.023
56 | 0.001434166 | 3080.37 | 0.5890917 | 4987.693 | 3634.62 | 3083.012
57 | 0.001444609 | 3078.468 | 0.5890467 | 4985.961 | 3634.62 | 3081.253
58 | 0.001480829 | 3076.67 | 0.5889343 | 4981.977 | 3641.222 | 3079.63
59 | 0.001481054 | 3074.748 | 0.5888894 | 4971.157 | 3636.022 | 3077.621
60 | 0.001545316 | 3072.786 | 0.5888894 | 4966.969 | 3637.022 | 3075.334
61 | 0.001794011 | 3070.927 | 0.5894069 | 4962.607 | 3637.022 | 3073.762
62 | 0.001807456 | 3069.084 | 0.5894069 | 4956.995 | 3640.322 | 3072.105
63 | 0.001807456 | 3066.923 | 0.5893617 | 4952.305 | 3642.822 | 3070.537
64 | 0.001586501 | 3065.383 | 0.5890692 | 4948.187 | 3640.322 | 3068.665
65 | 0.001586501 | 3063.28 | 0.5890692 | 4943.007 | 3639.722 | 3066.917
66 | 0.001624477 | 3062.283 | 0.5892717 | 4939.787 | 3637.522 | 3065.692
67 | 0.001643847 | 3060.382 | 0.5894967 | 4934.917 | 3637.522 | 3064.105
68 | 0.001655443 | 3058.719 | 0.5897893 | 4931.013 | 3636.722 | 3062.836
69 | 0.001655443 | 3057.307 | 0.5897893 | 4927.703 | 3633.722 | 3061.411
70 | 0.001718621 | 3055.374 | 0.5898791 | 4923.691 | 3632.122 | 3059.74
71 | 0.001718621 | 3054.964 | 0.5901941 | 4919.857 | 3622.522 | 3058.595
72 | 0.001673802 | 3053.423 | 0.5902617 | 4917.145 | 3623.322 | 3057.003
73 | 0.001673802 | 3051.942 | 0.5905992 | 4912.991 | 3621.122 | 3055.78
74 | 0.001746231 | 3050.442 | 0.5908018 | 4909.547 | 3619.918 | 3054.426
75 | 0.001750985 | 3049.224 | 0.591049 | 4906.579 | 3618.822 | 3053.771
76 | 0.001750985 | 3048.553 | 0.5912066 | 4904.267 | 3614.926 | 3051.979
77 | 0.001772456 | 3047.085 | 0.5917465 | 4899.591 | 3613.724 | 3050.595
78 | 0.001783517 | 3045.95 | 0.5918818 | 4897.445 | 3609.924 | 3049.259
79 | 0.001784176 | 3044.373 | 0.5920166 | 4892.881 | 3609.924 | 3047.947
80 | 0.001876261 | 3043.21 | 0.5925565 | 4889.931 | 3607.724 | 3046.83
81 | 0.001889598 | 3041.873 | 0.5927141 | 4887.053 | 3603.726 | 3045.294
82 | 0.001889598 | 3040.253 | 0.5927141 | 4884.019 | 3593.926 | 3043.688
83 | 0.001892781 | 3039.518 | 0.5929841 | 4880.815 | 3592.122 | 3042.458
84 | 0.001895967 | 3037.755 | 0.5931642 | 4877.649 | 3585.124 | 3040.829
85 | 0.001911625 | 3036.32 | 0.5933666 | 4874.167 | 3585.124 | 3039.753
86 | 0.001934199 | 3035.429 | 0.5937039 | 4870.775 | 3584.924 | 3038.802
87 | 0.001934199 | 3034.102 | 0.5937039 | 4869.029 | 3581.726 | 3037.437
88 | 0.002027213 | 3033.629 | 0.5940415 | 4866.675 | 3577.626 | 3036.319
89 | 0.002029463 | 3032.158 | 0.5941764 | 4864.077 | 3574.722 | 3034.955
90 | 0.002027213 | 3030.818 | 0.594244 | 4861.043 | 3573.024 | 3033.727
91 | 0.002034448 | 3029.068 | 0.5943566 | 4858.313 | 3562.522 | 3032.244
92 | 0.002381427 | 3027.768 | 0.5953015 | 4855.343 | 3560.624 | 3030.985
93 | 0.002412942 | 3026.878 | 0.5953015 | 4853.133 | 3559.526 | 3029.866
94 | 0.002420497 | 3025.026 | 0.5953015 | 4849.959 | 3550.322 | 3028.069
95 | 0.002420497 | 3023.873 | 0.5952789 | 4846.909 | 3550.322 | 3026.848
96 | 0.002423223 | 3022.646 | 0.5954816 | 4844.423 | 3550.322 | 3025.838
97 | 0.002120837 | 3021.278 | 0.5952791 | 4841.939 | 3549.126 | 3024.955
98 | 0.002594468 | 3019.94 | 0.5956614 | 4839.507 | 3542.126 | 3023.237
99 | 0.002120837 | 3019.451 | 0.5952791 | 4837.139 | 3542.126 | 3022.364
100 | 0.002218354 | 3017.877 | 0.595279 | 4834.591 | 3537.528 | 3021.08
101 | 0.00220943 | 3016.462 | 0.5951666 | 4832.117 | 3536.73 | 3019.528
102 | 0.00220943 | 3015.076 | 0.5951666 | 4829.021 | 3532.93 | 3018.635
103 | 0.00220943 | 3014.153 | 0.5951666 | 4827.231 | 3531.234 | 3017.551
104 | 0.002246836 | 3013.216 | 0.595414 | 4825.845 | 3531.234 | 3016.365
105 | 0.002271266 | 3011.995 | 0.5954365 | 4822.423 | 3531.234 | 3015.414
106 | 0.002274683 | 3010.838 | 0.5955041 | 4820.959 | 3526.03 | 3013.936
107 | 0.002274683 | 3009.275 | 0.5955041 | 4818.049 | 3518.734 | 3012.544
108 | 0.002396328 | 3008.244 | 0.595459 | 4816.225 | 3515.33 | 3011.527
108 | 0.00227432 | 3006.872 | 0.5953688 | 4813.797 | 3510.128 | 3010.22

## #9
cycle number | Vg | Q | RL | T_CCCV | T_CVCA | Capacity
1 | 0.001007374 | 3297.025 | 0.6403171 | 5550.254 | 3305.442 | 3276.718
2 | 0.001007374 | 3297.025 | 0.6454916 | 5550.254 | 3305.442 | 3276.718
3 | 0.0009909535 | 3296.24 | 0.6478762 | 5541.104 | 3301.656 | 3274.863
4 | 0.0009398101 | 3293.754 | 0.6496311 | 5529.526 | 3301.536 | 3272.363
5 | 0.0009909535 | 3290.581 | 0.6497435 | 5517.988 | 3301.656 | 3269.885
6 | 0.001001712 | 3288.046 | 0.6512059 | 5507.302 | 3300.654 | 3267.857
7 | 0.001009719 | 3284.999 | 0.6519033 | 5497.357 | 3296.954 | 3264.401
8 | 0.001037815 | 3281.399 | 0.6520383 | 5486.965 | 3296.954 | 3261.132
9 | 0.001037815 | 3279.099 | 0.6520383 | 5475.859 | 3309.732 | 3258.83
10 | 0.001111274 | 3276.082 | 0.6519258 | 5466.825 | 3309.732 | 3256.054
11 | 0.001118189 | 3272.532 | 0.6517909 | 5456.461 | 3311.938 | 3252.521
12 | 0.001118189 | 3269.917 | 0.6517008 | 5446.721 | 3323.832 | 3249.837
13 | 0.001118189 | 3266.583 | 0.6512285 | 5437.479 | 3327.428 | 3247.419
14 | 0.001032853 | 3265.518 | 0.650891 | 5428.799 | 3340.24 | 3243.991
15 | 0.001125924 | 3262.464 | 0.6504184 | 5419.257 | 3340.332 | 3240.317
16 | 0.00117315 | 3259.52 | 0.650036 | 5409.145 | 3352.038 | 3237.377
17 | 0.001183771 | 3256.607 | 0.649811 | 5399.503 | 3365.336 | 3234.06
18 | 0.00118996 | 3252.812 | 0.6490461 | 5389.375 | 3369.032 | 3230.687
19 | 0.001365906 | 3249.929 | 0.6487985 | 5379.799 | 3385.322 | 3227.888
20 | 0.001365906 | 3245.992 | 0.6480338 | 5370.075 | 3386.724 | 3223.831
21 | 0.001370579 | 3242.746 | 0.6464139 | 5360.261 | 3404.022 | 3221.114
22 | 0.001426507 | 3239.443 | 0.646054 | 5350.175 | 3416.522 | 3218.075
23 | 0.001426507 | 3236.248 | 0.6449292 | 5340.761 | 3426.522 | 3214.54
24 | 0.001426507 | 3232.577 | 0.6430845 | 5331.561 | 3434.036 | 3210.808
25 | 0.001459144 | 3229.351 | 0.6421171 | 5321.279 | 3447.022 | 3207.106
26 | 0.001459144 | 3225.831 | 0.6403847 | 5310.757 | 3460.624 | 3203.608
27 | 0.001459144 | 3222.367 | 0.638405 | 5301.421 | 3473.726 | 3199.98
28 | 0.001469174 | 3218.19 | 0.6370553 | 5290.297 | 3479.326 | 3196.05
29 | 0.001471631 | 3214.391 | 0.6353229 | 5280.581 | 3486.824 | 3191.907
30 | 0.001471631 | 3210.693 | 0.6334106 | 5269.979 | 3501.63 | 3188.541
31 | 0.001471631 | 3207.208 | 0.6317233 | 5259.831 | 3514.322 | 3184.73
32 | 0.001471041 | 3203.223 | 0.6297661 | 5250.031 | 3519.022 | 3180.958
33 | 0.001437109 | 3199.713 | 0.6281011 | 5239.461 | 3533.424 | 3177.244
34 | 0.001437109 | 3195.722 | 0.625739 | 5229.363 | 3544.022 | 3173.693
35 | 0.001470377 | 3191.959 | 0.6245692 | 5219.533 | 3548.222 | 3169.868
36 | 0.001472373 | 3188.392 | 0.6228369 | 5210.279 | 3554.022 | 3166.428
37 | 0.00147762 | 3185.505 | 0.6215094 | 5200.921 | 3571.622 | 3163.21
38 | 0.001534086 | 3181.57 | 0.6198447 | 5191.185 | 3573.122 | 3159.329
39 | 0.001534086 | 3177.702 | 0.61818 | 5181.929 | 3578.82 | 3155.987
40 | 0.001519291 | 3173.827 | 0.6163577 | 5172.867 | 3580.72 | 3151.973
41 | 0.001519291 | 3170.558 | 0.6153902 | 5163.457 | 3593.822 | 3148.662
42 | 0.001521725 | 3166.602 | 0.6137705 | 5154.247 | 3596.122 | 3145.215
43 | 0.001533045 | 3163.56 | 0.612668 | 5146.255 | 3607.022 | 3142.109
44 | 0.001584077 | 3160.261 | 0.6114307 | 5137.413 | 3615.822 | 3139.07
45 | 0.001584077 | 3156.925 | 0.6104408 | 5129.087 | 3618.222 | 3135.707
46 | 0.001579257 | 3153.672 | 0.6091361 | 5120.879 | 3622.722 | 3132.832
47 | 0.001579257 | 3150.741 | 0.6083712 | 5113.305 | 3625.522 | 3130.054
48 | 0.001593391 | 3147.852 | 0.6078087 | 5106.387 | 3625.722 | 3126.901
49 | 0.001593391 | 3144.872 | 0.6069536 | 5097.717 | 3631.522 | 3124.147
50 | 0.00165741 | 3141.85 | 0.6057165 | 5091.075 | 3631.822 | 3121.31
51 | 0.001431771 | 3139.318 | 0.6056041 | 5083.875 | 3637.322 | 3119.003
52 | 0.001670172 | 3136.761 | 0.6045689 | 5076.891 | 3637.322 | 3116.372
53 | 0.00167524 | 3134.039 | 0.6044566 | 5070.615 | 3637.422 | 3113.736
54 | 0.00167524 | 3131.905 | 0.6040741 | 5064.631 | 3643.322 | 3111.492
55 | 0.001690185 | 3129.398 | 0.6029941 | 5057.845 | 3643.322 | 3109.214
56 | 0.001708312 | 3126.596 | 0.6029268 | 5051.565 | 3642.826 | 3106.751
57 | 0.001708312 | 3125.456 | 0.6026793 | 5045.767 | 3642.322 | 3105.557
58 | 0.001699002 | 3121.959 | 0.6020269 | 5039.619 | 3642.322 | 3102.226
59 | 0.001699002 | 3120.059 | 0.6017567 | 5034.677 | 3642.322 | 3100.034
60 | 0.001699002 | 3117.25 | 0.6017118 | 5028.949 | 3644.324 | 3097.613
61 | 0.00177979 | 3115.527 | 0.6011721 | 5023.197 | 3636.022 | 3095.893
62 | 0.001799096 | 3112.817 | 0.6011043 | 5018.451 | 3644.526 | 3093.516
63 | 0.001799096 | 3111.168 | 0.6009694 | 5013.067 | 3644.526 | 3091.759
64 | 0.001614344 | 3109.129 | 0.6002947 | 5007.961 | 3644.526 | 3089.956
65 | 0.001614344 | 3106.87 | 0.6002947 | 5002.925 | 3639.122 | 3087.899
66 | 0.001897135 | 3104.895 | 0.6001146 | 4998.295 | 3638.122 | 3085.408
67 | 0.001897135 | 3102.527 | 0.6001146 | 4992.757 | 3638.122 | 3083.701
68 | 0.001657998 | 3100.708 | 0.599687 | 4987.609 | 3638.724 | 3082.064
69 | 0.001649942 | 3098.985 | 0.599687 | 4983.453 | 3639.522 | 3080.502
70 | 0.001657998 | 3097.459 | 0.5998445 | 4978.875 | 3639.522 | 3078.595
71 | 0.001671143 | 3095.738 | 0.5998447 | 4975.601 | 3634.922 | 3076.704
72 | 0.001678999 | 3093.848 | 0.5998671 | 4970.773 | 3633.624 | 3075.081
73 | 0.001678999 | 3092.011 | 0.5998671 | 4966.375 | 3631.322 | 3073.28
74 | 0.002067774 | 3090.234 | 0.6002496 | 4962.225 | 3629.222 | 3071.628
75 | 0.002067774 | 3088.653 | 0.6002496 | 4959.145 | 3626.928 | 3070.277
76 | 0.001752697 | 3087.4 | 0.6001145 | 4954.983 | 3624.932 | 3068.319
77 | 0.001752697 | 3085.485 | 0.6001145 | 4950.949 | 3626.928 | 3066.729
78 | 0.001777395 | 3084.076 | 0.6001371 | 4946.615 | 3624.226 | 3065.183
79 | 0.001782329 | 3082.002 | 0.6001371 | 4942.569 | 3623.424 | 3063.152
80 | 0.001783488 | 3080.449 | 0.6001371 | 4938.427 | 3621.022 | 3061.619
81 | 0.001787727 | 3078.568 | 0.600182 | 4934.751 | 3623.424 | 3059.881
82 | 0.00186122 | 3077.565 | 0.6004071 | 4930.989 | 3621.624 | 3058.322
83 | 0.001873071 | 3075.708 | 0.6004071 | 4926.725 | 3621.624 | 3056.47
84 | 0.001892335 | 3073.743 | 0.6002946 | 4922.997 | 3619.924 | 3054.677
85 | 0.001896999 | 3071.966 | 0.6002946 | 4918.327 | 3619.024 | 3052.915
86 | 0.001900377 | 3070.159 | 0.600362 | 4914.869 | 3615.926 | 3051.37
87 | 0.001916125 | 3069.055 | 0.6004746 | 4911.913 | 3613.924 | 3049.835
88 | 0.001918996 | 3067.312 | 0.6005419 | 4907.809 | 3612.028 | 3047.872
89 | 0.001922926 | 3065.26 | 0.6005419 | 4903.907 | 3609.226 | 3045.997
90 | 0.001939155 | 3063.352 | 0.6002722 | 4900.095 | 3607.824 | 3044.492
91 | 0.002021935 | 3061.823 | 0.6002272 | 4896.583 | 3607.824 | 3042.764
92 | 0.002028806 | 3060.204 | 0.6002272 | 4892.723 | 3607.326 | 3041.162
93 | 0.002040202 | 3058.38 | 0.6002272 | 4888.569 | 3606.524 | 3039.166
94 | 0.002048512 | 3056.481 | 0.6000022 | 4884.361 | 3605.024 | 3037.255
95 | 0.002433268 | 3054.4 | 0.599867 | 4880.499 | 3603.128 | 3035.493
96 | 0.002075538 | 3052.82 | 0.599417 | 4877.505 | 3602.526 | 3034.033
97 | 0.002081279 | 3051.084 | 0.5992595 | 4873.443 | 3601.624 | 3031.865
98 | 0.002081279 | 3049.678 | 0.5987422 | 4869.641 | 3600.326 | 3030.644
99 | 0.002087891 | 3047.489 | 0.5984049 | 4865.211 | 3598.524 | 3028.384
100 | 0.002103846 | 3045.353 | 0.5982025 | 4861.983 | 3594.928 | 3026.198
101 | 0.002170311 | 3043.313 | 0.5977299 | 4857.563 | 3593.83 | 3024.1
102 | 0.002200351 | 3041.387 | 0.5973925 | 4853.681 | 3592.026 | 3022.478
103 | 0.002200351 | 3039.645 | 0.5969423 | 4849.953 | 3592.026 | 3020.413
104 | 0.002200351 | 3037.36 | 0.5964474 | 4844.841 | 3590.73 | 3018.147
105 | 0.002200313 | 3035.54 | 0.5958402 | 4841.245 | 3589.53 | 3016.132
106 | 0.002208317 | 3033.226 | 0.595255 | 4837.095 | 3589.928 | 3013.916
107 | 0.002222107 | 3031.454 | 0.5946926 | 4832.693 | 3589.13 | 3012.29
107 | 0.002222107 | 3029.472 | 0.5943552 | 4829.159 | 3589.13 | 3009.931

## #10
cycle number | Vg | Q | RL | T_CCCV | T_CVCA | Capacity
1 | 0.0009838092 | 3290.758 | 0.640817 | 5536.328 | 3295.036 | 3269.071
2 | 0.0009838092 | 3292.101 | 0.6447317 | 5536.328 | 3295.14 | 3270.706
3 | 0.0009686227 | 3290.758 | 0.6466893 | 5530.114 | 3295.036 | 3270.706
4 | 0.0009686227 | 3290.373 | 0.6496815 | 5522.016 | 3293.238 | 3269.29
5 | 0.0009760893 | 3288.706 | 0.6517739 | 5514.766 | 3293.238 | 3267.536
6 | 0.0009760893 | 3287.018 | 0.6527414 | 5505.598 | 3301.644 | 3267.052
7 | 0.0009760893 | 3285.652 | 0.6537988 | 5498.211 | 3301.644 | 3263.844
8 | 0.0009732395 | 3281.827 | 0.6538663 | 5487.047 | 3297.422 | 3260.675
9 | 0.001052436 | 3278.98 | 0.6542713 | 5477.861 | 3297.422 | 3259.225
10 | 0.001160352 | 3277.596 | 0.6542263 | 5470.569 | 3305.832 | 3254.783
11 | 0.001165131 | 3273.328 | 0.6544064 | 5457.525 | 3322.532 | 3252.97
12 | 0.001165131 | 3271.017 | 0.6544064 | 5448.627 | 3334.822 | 3250.232
13 | 0.001341103 | 3267.822 | 0.6544064 | 5440.083 | 3337.622 | 3245.894
14 | 0.001346986 | 3264.746 | 0.6535289 | 5427.855 | 3345.528 | 3241.898
15 | 0.001346986 | 3261.998 | 0.6526063 | 5417.437 | 3361.922 | 3238.477
16 | 0.001214954 | 3258.424 | 0.6511665 | 5406.225 | 3371.332 | 3234.417
17 | 0.001199547 | 3254.504 | 0.6495014 | 5394.517 | 3384.63 | 3230.542
18 | 0.001199547 | 3250.501 | 0.6480842 | 5383.345 | 3392.424 | 3226.284
19 | 0.001383294 | 3246.565 | 0.6467566 | 5372.465 | 3409.722 | 3222.65
20 | 0.001389622 | 3242.444 | 0.6451367 | 5360.795 | 3420.422 | 3218.541
21 | 0.001422282 | 3238.336 | 0.6432919 | 5349.907 | 3432.022 | 3214.534
22 | 0.001389622 | 3233.922 | 0.6412893 | 5337.613 | 3441.418 | 3210.374
23 | 0.001408836 | 3229.685 | 0.6392871 | 5327.823 | 3448.922 | 3206.501
24 | 0.001408836 | 3225.807 | 0.6374871 | 5317.233 | 3460.22 | 3202.136
25 | 0.001408836 | 3221.902 | 0.6354846 | 5305.729 | 3476.922 | 3198.184
26 | 0.001425547 | 3217.692 | 0.6329646 | 5294.047 | 3488.622 | 3194.497
27 | 0.001454944 | 3214.156 | 0.6318622 | 5284.359 | 3503.322 | 3190.381
28 | 0.001454944 | 3209.552 | 0.6295225 | 5272.579 | 3509.722 | 3186.185
29 | 0.001454025 | 3205.232 | 0.6272274 | 5262.745 | 3509.822 | 3181.71
30 | 0.001454025 | 3201.874 | 0.6257201 | 5251.517 | 3532.722 | 3178.552
31 | 0.001454025 | 3198.042 | 0.6242127 | 5242.067 | 3540.424 | 3174.599
32 | 0.001272563 | 3194.202 | 0.6218052 | 5231.551 | 3551.524 | 3170.51
33 | 0.001247833 | 3189.761 | 0.6197803 | 5220.665 | 3557.524 | 3166.476
34 | 0.001272563 | 3185.863 | 0.6179355 | 5210.739 | 3566.022 | 3162.902
35 | 0.001300942 | 3182.431 | 0.6170581 | 5201.995 | 3572.224 | 3159.073
36 | 0.001300942 | 3178.626 | 0.6149205 | 5191.749 | 3578.422 | 3155.295
37 | 0.001295696 | 3174.805 | 0.6133455 | 5182.173 | 3585.722 | 3151.822
38 | 0.001295696 | 3171.574 | 0.6120857 | 5172.891 | 3598.122 | 3148.848
39 | 0.001478646 | 3167.864 | 0.6110955 | 5164.261 | 3598.122 | 3145.144
40 | 0.001478646 | 3164.792 | 0.6100383 | 5156.203 | 3610.724 | 3142.202
41 | 0.001333326 | 3161.222 | 0.6082609 | 5146.675 | 3613.722 | 3138.404
42 | 0.001333326 | 3157.744 | 0.6068885 | 5137.979 | 3618.622 | 3135.57
43 | 0.001333326 | 3154.083 | 0.6065509 | 5130.485 | 3622.622 | 3131.831
44 | 0.001574493 | 3150.963 | 0.6049086 | 5122.065 | 3629.222 | 3128.773
45 | 0.001583259 | 3147.626 | 0.6043685 | 5113.467 | 3634.322 | 3125.724
46 | 0.001583259 | 3144.406 | 0.6036036 | 5105.139 | 3636.824 | 3122.682
47 | 0.001593588 | 3141.281 | 0.6024336 | 5097.327 | 3637.722 | 3119.793
48 | 0.001597667 | 3138.792 | 0.6023887 | 5090.079 | 3644.922 | 3116.967
49 | 0.001650579 | 3135.46 | 0.6015337 | 5083.155 | 3646.922 | 3114.023
50 | 0.001654159 | 3132.746 | 0.6008362 | 5075.935 | 3647.922 | 3111.368
51 | 0.001650579 | 3130.063 | 0.6002511 | 5068.595 | 3649.622 | 3108.764
52 | 0.001729494 | 3127.331 | 0.5994411 | 5061.785 | 3651.522 | 3106.195
53 | 0.001687925 | 3124.886 | 0.5992611 | 5055.691 | 3651.922 | 3103.527
54 | 0.00169479 | 3122.551 | 0.5988563 | 5049.119 | 3651.922 | 3101.259
55 | 0.001687925 | 3119.401 | 0.5983388 | 5042.787 | 3659.622 | 3098.374
56 | 0.00169479 | 3117.349 | 0.5977089 | 5037.143 | 3650.122 | 3096.45
57 | 0.001500232 | 3115.15 | 0.5974838 | 5036.109 | 3655.522 | 3094.283
58 | 0.001807487 | 3112.384 | 0.5970789 | 5023.963 | 3655.522 | 3091.742
59 | 0.001805758 | 3110.593 | 0.5967413 | 5018.781 | 3655.72 | 3089.573
60 | 0.001805758 | 3107.722 | 0.5965613 | 5013.113 | 3662.722 | 3087.217
61 | 0.001574898 | 3105.652 | 0.595819 | 5006.935 | 3660.322 | 3085.339
62 | 0.001574898 | 3103.338 | 0.595819 | 5001.445 | 3661.824 | 3083.231
63 | 0.001924825 | 3101.27 | 0.595909 | 4996.497 | 3661.824 | 3081.016
64 | 0.001924825 | 3099.044 | 0.595909 | 4990.967 | 3663.622 | 3078.982
65 | 0.001924825 | 3096.967 | 0.5957064 | 4985.579 | 3663.622 | 3077.12
66 | 0.001946962 | 3094.803 | 0.5957063 | 4980.201 | 3661.322 | 3075.029
67 | 0.001946962 | 3092.574 | 0.5955264 | 4975.495 | 3661.322 | 3072.97
68 | 0.001958424 | 3090.898 | 0.5955264 | 4970.491 | 3658.122 | 3071.512
69 | 0.001982598 | 3088.864 | 0.5955265 | 4966.501 | 3658.822 | 3069.697
70 | 0.002052087 | 3087.635 | 0.5955265 | 4962.393 | 3655.022 | 3067.753
71 | 0.002063925 | 3085.537 | 0.5953914 | 4957.313 | 3655.022 | 3066.104
72 | 0.002077401 | 3083.817 | 0.5953914 | 4952.619 | 3654.422 | 3064.279
73 | 0.002063925 | 3082.076 | 0.5953914 | 4949.057 | 3652.224 | 3062.805
74 | 0.001833329 | 3080.669 | 0.5955487 | 4945.803 | 3652.222 | 3061.521
75 | 0.001833329 | 3079.357 | 0.5955487 | 4941.941 | 3648.526 | 3059.587
76 | 0.001848584 | 3077.351 | 0.5956838 | 4937.869 | 3643.428 | 3057.965
77 | 0.001849516 | 3076.044 | 0.595864 | 4933.787 | 3643.424 | 3056.454
78 | 0.001870311 | 3074.535 | 0.5959539 | 4929.945 | 3643.424 | 3055.083
79 | 0.001876469 | 3073.156 | 0.5959765 | 4925.965 | 3643.424 | 3053.558
80 | 0.001880918 | 3071.522 | 0.5960214 | 4922.979 | 3639.524 | 3052.028
81 | 0.001893377 | 3069.904 | 0.5962687 | 4919.603 | 3633.222 | 3050.391
82 | 0.001915536 | 3068.589 | 0.5963587 | 4916.211 | 3632.624 | 3048.847
83 | 0.001918911 | 3066.723 | 0.5964489 | 4911.299 | 3624.322 | 3046.944
84 | 0.001985772 | 3065.307 | 0.5965388 | 4908.525 | 3624.022 | 3045.539
85 | 0.002009214 | 3063.902 | 0.5965389 | 4905.555 | 3623.222 | 3044.164
86 | 0.002014485 | 3062.458 | 0.5966064 | 4902.443 | 3620.328 | 3042.989
87 | 0.002021168 | 3061.477 | 0.5968312 | 4899.811 | 3618.822 | 3041.351
88 | 0.002021204 | 3059.823 | 0.5969889 | 4896.197 | 3615.724 | 3039.941
89 | 0.002152025 | 3058.432 | 0.5971463 | 4893.411 | 3614.524 | 3038.355
90 | 0.002152025 | 3056.678 | 0.5973488 | 4889.433 | 3612.024 | 3037.383
91 | 0.002075003 | 3055.778 | 0.5973488 | 4887.545 | 3610.824 | 3035.936
92 | 0.002075003 | 3054.198 | 0.5973263 | 4883.939 | 3606.022 | 3034.133
93 | 0.002089678 | 3052.587 | 0.5971914 | 4880.681 | 3605.422 | 3032.697
94 | 0.002109591 | 3050.751 | 0.5971914 | 4877.543 | 3601.824 | 3030.922
95 | 0.002109591 | 3049.525 | 0.5971914 | 4874.183 | 3595.122 | 3029.839
96 | 0.002210719 | 3047.823 | 0.5971914 | 4871.365 | 3597.126 | 3027.925
97 | 0.002210719 | 3046.213 | 0.5970563 | 4867.271 | 3594.224 | 3026.436
98 | 0.002190302 | 3044.631 | 0.5970562 | 4864.701 | 3589.622 | 3025.336
99 | 0.002190302 | 3043.521 | 0.5967414 | 4862.895 | 3589.622 | 3023.837
100 | 0.002217231 | 3042.158 | 0.5966737 | 4858.633 | 3591.122 | 3022.368
101 | 0.002269317 | 3040.645 | 0.5966513 | 4855.941 | 3591.122 | 3021.06
102 | 0.002269317 | 3039.028 | 0.5964038 | 4852.813 | 3585.722 | 3019.508
103 | 0.002269317 | 3037.651 | 0.5963362 | 4850.237 | 3582.922 | 3017.875
104 | 0.002299246 | 3035.768 | 0.5961787 | 4847.173 | 3582.922 | 3016.326
105 | 0.002299246 | 3034.653 | 0.5961787 | 4843.971 | 3579.226 | 3014.894
106 | 0.002280748 | 3032.813 | 0.5958414 | 4840.549 | 3579.226 | 3013.271
107 | 0.002280748 | 3031.314 | 0.5957515 | 4837.811 | 3577.624 | 3011.801
108 | 0.002325844 | 3029.801 | 0.5956838 | 4835.137 | 3577.126 | 3010.312
109 | 0.002325844 | 3028.248 | 0.5955265 | 4831.441 | 3577.126 | 3008.274
110 | 0.002345897 | 3026.203 | 0.594694 | 4827.395 | 3575.824 | 3006.565
111 | 0.002127657 | 3024.819 | 0.5943564 | 4824.255 | 3574.624 | 3004.988
112 | 0.002442294 | 3022.831 | 0.594019 | 4821.023 | 3570.624 | 3003.269
113 | 0.002461699 | 3021.324 | 0.5937938 | 4817.889 | 3569.624 | 3001.54
114 | 0.00246983 | 3019.451 | 0.5935466 | 4814.655 | 3569.324 | 2999.662
115 | 0.002469622 | 3017.802 | 0.5930064 | 4811.095 | 3566.526 | 2998.542
116 | 0.002469622 | 3016.322 | 0.5929165 | 4808.413 | 3560.924 | 2996.37
117 | 0.002469622 | 3014.247 | 0.5921516 | 4804.139 | 3566.424 | 2994.378
118 | 0.002484448 | 3012.804 | 0.5916341 | 4800.947 | 3563.724 | 2992.737
119 | 0.002484448 | 3010.956 | 0.5910041 | 4797.117 | 3563.724 | 2991.027
120 | 0.002484448 | 3009.203 | 0.5905093 | 4793.717 | 3562.624 | 2989.246
121 | 0.002511173 | 3007.509 | 0.5901267 | 4790.841 | 3561.424 | 2987.237
122 | 0.002513884 | 3005.626 | 0.5894292 | 4786.449 | 3561.424 | 2985.283
123 | 0.002513884 | 3003.755 | 0.5889117 | 4782.177 | 3561.424 | 2983.486
124 | 0.002513884 | 3001.568 | 0.5884616 | 4778.637 | 3561.624 | 2981.308
125 | 0.002502227 | 2999.894 | 0.5880567 | 4774.519 | 3558.024 | 2979.522
126 | 0.002550982 | 2997.8 | 0.5871118 | 4770.471 | 3559.526 | 2977.108
127 | 0.002539539 | 2995.801 | 0.5869991 | 4765.649 | 3557.624 | 2975.477
128 | 0.002561905 | 2993.869 | 0.5867969 | 4762.005 | 3559.526 | 2972.941
129 | 0.002571404 | 2991.592 | 0.5862342 | 4756.843 | 3560.522 | 2970.644
130 | 0.002571404 | 2989.117 | 0.5857844 | 4751.493 | 3560.522 | 2968.49
131 | 0.002325656 | 2987.21 | 0.5854919 | 4748.013 | 3559.626 | 2966.198
132 | 0.002325656 | 2982.437 | 0.5842319 | 4738.167 | 3559.526 | 2963.906
133 | 0.002326724 | 2979.17 | 0.5840745 | 4733.132 | 3557.026 | 2961.097
134 | 0.002598471 | 2979.17 | 0.5840745 | 4733.132 | 3556.025 | 2958.607
135 | 0.002598471 | 2976.648 | 0.5838945 | 4727.49 | 3556.025 | 2956.01
136 | 0.00274818 | 2974.014 | 0.5829943 | 4722.066 | 3556.025 | 2953.733
137 | 0.002777662 | 2971.292 | 0.5829043 | 4717.66 | 3559.621 | 2950.651
138 | 0.002778552 | 2968.639 | 0.5824545 | 4711.376 | 3559.621 | 2948.073
139 | 0.002791249 | 2965.841 | 0.5817343 | 4705.238 | 3561.723 | 2945.362
140 | 0.002806529 | 2963.022 | 0.5809694 | 4699.988 | 3561.723 | 2942.693
141 | 0.002807713 | 2959.943 | 0.5804746 | 4694.116 | 3561.221 | 2939.437
142 | 0.002819121 | 2957.198 | 0.5797995 | 4688.398 | 3561.221 | 2936.963
143 | 0.0032485 | 2954.108 | 0.5796197 | 4682.686 | 3561.221 | 2934.26
144 | 0.003281899 | 2950.763 | 0.578922 | 4676.432 | 3564.013 | 2930.398
145 | 0.003284753 | 2947.587 | 0.5779322 | 4669.532 | 3565.213 | 2927.766
146 | 0.003288333 | 2944.74 | 0.5773471 | 4663.216 | 3567.413 | 2924.207
147 | 0.003284753 | 2941.006 | 0.5761322 | 4655.504 | 3568.411 | 2920.59
148 | 0.003288333 | 2937.505 | 0.5751422 | 4648.342 | 3571.013 | 2917.551
149 | 0.003320008 | 2934.015 | 0.5746247 | 4640.196 | 3571.013 | 2913.843
150 | 0.003320008 | 2930.048 | 0.5736122 | 4634.384 | 3575.411 | 2910.145
151 | 0.002890596 | 2928.086 | 0.5726673 | 4627.412 | 3578.719 | 2906.901
152 | 0.00288392 | 2923.893 | 0.5717674 | 4618.78 | 3578.719 | 2902.614
153 | 0.00288392 | 2919.086 | 0.57062 | 4609.654 | 3580.921 | 2898.378
154 | 0.002894161 | 2915.397 | 0.5700575 | 4601.26 | 3579.521 | 2894.509
155 | 0.002897307 | 2911.624 | 0.5694275 | 4594.048 | 3579.521 | 2890.741
156 | 0.002897307 | 2907.904 | 0.568775 | 4591.582 | 3579.521 | 2886.591
157 | 0.002897307 | 2903.23 | 0.5680551 | 4578.134 | 3584.321 | 2882.046
158 | 0.002927906 | 2899.011 | 0.5674925 | 4567.762 | 3592.425 | 2877.625
159 | 0.002961924 | 2894.095 | 0.5668175 | 4557.384 | 3593.921 | 2872.604
160 | 0.002963565 | 2889.256 | 0.5659853 | 4545.942 | 3601.025 | 2867.753
161 | 0.002981121 | 2884.805 | 0.5654229 | 4536.168 | 3604.725 | 2863.173
162 | 0.002981121 | 2879.378 | 0.5646577 | 4526.832 | 3605.823 | 2858.124
163 | 0.002974098 | 2874.536 | 0.5639379 | 4517.258 | 3604.725 | 2852.608
164 | 0.002974098 | 2868.949 | 0.5629478 | 4506.545 | 3604.219 | 2847.552
165 | 0.003754522 | 2863.628 | 0.5629477 | 4496.479 | 3604.219 | 2842.39
166 | 0.003754522 | 2858.944 | 0.5621153 | 4486.409 | 3612.919 | 2837.98
167 | 0.003754522 | 2854.055 | 0.5614854 | 4477.977 | 3612.919 | 2832.539
168 | 0.003769856 | 2848.774 | 0.560383 | 4466.855 | 3621.911 | 2827.311
169 | 0.003790718 | 2843.084 | 0.5591903 | 4455.105 | 3623.013 | 2821.867
170 | 0.003802646 | 2837.583 | 0.5582007 | 4443.095 | 3630.513 | 2816.382
171 | 0.00380646 | 2832.095 | 0.5570306 | 4432.921 | 3633.215 | 2811.1
172 | 0.003864979 | 2826.526 | 0.5562206 | 4422.885 | 3633.613 | 2806.016
173 | 0.003871751 | 2821.644 | 0.5554557 | 4411.959 | 3636.513 | 2800.467
174 | 0.003864979 | 2816.014 | 0.5543307 | 4400.821 | 3637.213 | 2794.708
175 | 0.003871751 | 2810.166 | 0.5531608 | 4386.621 | 3644.911 | 2788.948
176 | 0.003873744 | 2804.361 | 0.5520809 | 4375.511 | 3647.611 | 2782.897
177 | 0.003886519 | 2798.335 | 0.5509334 | 4362.325 | 3658.013 | 2777.27
178 | 0.003886519 | 2792.624 | 0.5498533 | 4351.539 | 3659.811 | 2771.388
179 | 0.003915943 | 2786.757 | 0.5489984 | 4340.221 | 3659.813 | 2765.646
180 | 0.003926656 | 2781.14 | 0.5482785 | 4326.741 | 3668.709 | 2760.004
181 | 0.003946903 | 2775.406 | 0.5473786 | 4313.407 | 3672.413 | 2753.445
182 | 0.003960729 | 2768.966 | 0.5463209 | 4299.521 | 3686.511 | 2746.956
183 | 0.003965222 | 2762.01 | 0.5452412 | 4285.187 | 3688.911 | 2740.651
184 | 0.003993117 | 2755.674 | 0.5445212 | 4272.673 | 3691.111 | 2733.987
185 | 0.004016196 | 2749.326 | 0.5437561 | 4259.299 | 3693.413 | 2729.136
186 | 0.004023523 | 2744.135 | 0.5435087 | 4250.339 | 3693.413 | 2720.86
187 | 0.004060696 | 2735.717 | 0.5418438 | 4232.295 | 3693.413 | 2713.9
188 | 0.00408009 | 2729.022 | 0.5408987 | 4217.635 | 3703.609 | 2707.187
189 | 0.00411553 | 2722.835 | 0.5398865 | 4202.817 | 3718.813 | 2701.199
190 | 0.004147569 | 2715.715 | 0.5397289 | 4189.661 | 3723.413 | 2693.677
191 | 0.004171647 | 2708.699 | 0.5377487 | 4174.227 | 3728.613 | 2686.974
192 | 0.004171647 | 2701.763 | 0.5369165 | 4159.553 | 3733.411 | 2679.38
193 | 0.004171647 | 2694.648 | 0.5354989 | 4144.179 | 3745.013 | 2672.404
194 | 0.004194242 | 2687.348 | 0.5341489 | 4128.899 | 3747.813 | 2665.137
195 | 0.004220177 | 2680.054 | 0.5330465 | 4113.335 | 3753.311 | 2657.485
196 | 0.004276135 | 2672.702 | 0.5317192 | 4098.547 | 3759.613 | 2650.201
197 | 0.004276135 | 2665.074 | 0.5303018 | 4082.785 | 3759.613 | 2642.065
198 | 0.004243971 | 2656.762 | 0.5285695 | 4070.239 | 3764.213 | 2634.635
199 | 0.004243971 | 2649.792 | 0.5274218 | 4050.001 | 3776.213 | 2626.94
200 | 0.004279975 | 2641.602 | 0.5260493 | 4033.011 | 3784.111 | 2618.523
201 | 0.004296294 | 2633.321 | 0.5244295 | 4015.489 | 3793.413 | 2610.298
202 | 0.004296294 | 2625.363 | 0.5228997 | 3997.669 | 3804.215 | 2602.669
203 | 0.004283487 | 2617.328 | 0.5216172 | 3980.827 | 3807.913 | 2593.849
204 | 0.004283487 | 2608.339 | 0.5201548 | 3962.779 | 3809.513 | 2585.092
205 | 0.004350989 | 2600.056 | 0.5188273 | 3943.915 | 3823.911 | 2576.338
206 | 0.004372227 | 2590.774 | 0.5172071 | 3924.747 | 3826.213 | 2567.796
207 | 0.004379002 | 2581.752 | 0.5160374 | 3906.169 | 3829.113 | 2557.953
207 | 0.004379002 | 2572.507 | 0.514485 | 3886.895 | 3826.213 | 2548.772

## #11
cycle number | Vg | Q | RL | T_CCCV | T_CVCA | Capacity
1 | 0.001366523 | 3230.699 | 0.6240186 | 5452.842 | 3316.314 | 3240.057
2 | 0.001366523 | 3231.742 | 0.6309259 | 5452.842 | 3326.218 | 3240.598
3 | 0.001327898 | 3231.742 | 0.6343233 | 5443.702 | 3332.814 | 3240.598
4 | 0.001313002 | 3231.497 | 0.6367309 | 5435.764 | 3333.416 | 3240.05
5 | 0.001289786 | 3229.972 | 0.6385081 | 5427.11 | 3333.416 | 3239.379
6 | 0.001260883 | 3229.18 | 0.6400832 | 5420.532 | 3331.016 | 3237.757
7 | 0.001260883 | 3227.207 | 0.6410731 | 5412.495 | 3328.516 | 3236.077
8 | 0.001277411 | 3225.012 | 0.6418607 | 5403.835 | 3322.518 | 3233.995
9 | 0.001277411 | 3223.173 | 0.6426257 | 5395.683 | 3322.316 | 3231.978
10 | 0.001276076 | 3220.771 | 0.6430757 | 5388.153 | 3315.214 | 3230.14
11 | 0.001274646 | 3219.179 | 0.6435705 | 5380.833 | 3315.214 | 3227.824
12 | 0.001274646 | 3216.935 | 0.6438405 | 5372.729 | 3318.116 | 3225.948
13 | 0.001280887 | 3214.756 | 0.6440433 | 5365.089 | 3318.116 | 3223.974
14 | 0.001295062 | 3212.611 | 0.6445829 | 5357.977 | 3315.816 | 3221.354
15 | 0.001280887 | 3210.113 | 0.6445829 | 5350.085 | 3315.216 | 3218.705
16 | 0.001310218 | 3207.168 | 0.6445379 | 5341.975 | 3309.818 | 3216.169
17 | 0.001310218 | 3204.776 | 0.644313 | 5334.545 | 3309.818 | 3213.243
18 | 0.001316364 | 3202.099 | 0.644268 | 5325.827 | 3311.82 | 3210.667
19 | 0.001342759 | 3199.261 | 0.643863 | 5317.931 | 3311.82 | 3207.76
20 | 0.001346332 | 3196.12 | 0.6433907 | 5309.263 | 3311.82 | 3204.966
21 | 0.001380806 | 3193.826 | 0.6432107 | 5301.761 | 3316.716 | 3202.127
22 | 0.001380806 | 3190.81 | 0.6424906 | 5292.741 | 3316.716 | 3199.677
23 | 0.001363321 | 3188.237 | 0.6421532 | 5286.051 | 3316.618 | 3196.855
24 | 0.001363321 | 3184.491 | 0.6416582 | 5278.285 | 3315.118 | 3193.263
25 | 0.001393725 | 3182.165 | 0.6412081 | 5270.169 | 3309.916 | 3191.022
26 | 0.001438288 | 3182.165 | 0.6412081 | 5270.169 | 3315.118 | 3188.17
27 | 0.001438288 | 3179.127 | 0.6407131 | 5261.791 | 3321.518 | 3184.38
28 | 0.001331167 | 3176.974 | 0.6398806 | 5253.215 | 3321.518 | 3184.38
29 | 0.001294181 | 3172.628 | 0.6391384 | 5244.865 | 3322.124 | 3180.27
30 | 0.001294181 | 3170.091 | 0.6383058 | 5236.245 | 3319.622 | 3178.031
31 | 0.001302125 | 3167.074 | 0.6378107 | 5228.365 | 3322.124 | 3174.863
32 | 0.001302125 | 3164.655 | 0.6372258 | 5220.465 | 3320.328 | 3172.274
33 | 0.001321287 | 3161.4 | 0.6361907 | 5213.151 | 3320.328 | 3169.193
34 | 0.001321878 | 3158.555 | 0.6358083 | 5205.469 | 3320.328 | 3166.386
35 | 0.001323423 | 3156.161 | 0.6352683 | 5198.263 | 3320.124 | 3164.091
36 | 0.001354176 | 3153.081 | 0.6347508 | 5191.165 | 3321.83 | 3161.043
37 | 0.001354176 | 3150.652 | 0.6342107 | 5184.497 | 3321.83 | 3158.463
38 | 0.001256536 | 3148.382 | 0.6332208 | 5176.677 | 3321.83 | 3155.713
39 | 0.001172444 | 3145.43 | 0.6322759 | 5170.817 | 3326.936 | 3152.822
40 | 0.001172444 | 3143.489 | 0.6314209 | 5164.427 | 3328.742 | 3151.227
41 | 0.001178561 | 3141.093 | 0.6313534 | 5158.105 | 3328.742 | 3148.55
42 | 0.001203243 | 3138.06 | 0.6311961 | 5152.763 | 3326.832 | 3146.288
43 | 0.001416518 | 3136.21 | 0.6307234 | 5144.771 | 3326.832 | 3143.447
44 | 0.001433606 | 3133.122 | 0.6301386 | 5135.567 | 3328.334 | 3141.033
45 | 0.001435129 | 3130.466 | 0.6295985 | 5130.091 | 3332.43 | 3138.767
46 | 0.001457555 | 3128.545 | 0.6292835 | 5124.621 | 3332.624 | 3136.685
47 | 0.001467617 | 3125.63 | 0.6289685 | 5117.509 | 3332.624 | 3134.167
48 | 0.001467617 | 3123.26 | 0.6278886 | 5111.007 | 3331.424 | 3131.674
49 | 0.001467617 | 3120.783 | 0.6275735 | 5104.841 | 3331.424 | 3129.451
50 | 0.001688769 | 3119.024 | 0.6273261 | 5099.089 | 3335.116 | 3127.561
51 | 0.001712453 | 3116.619 | 0.6269435 | 5093.563 | 3335.914 | 3125.274
52 | 0.001712453 | 3116.619 | 0.6269435 | 5093.563 | 3335.914 | 3122.936
53 | 0.001764743 | 3114.109 | 0.6264261 | 5086.861 | 3343.416 | 3120.045
54 | 0.001772209 | 3112.395 | 0.6254138 | 5081.351 | 3345.614 | 3120.045
55 | 0.001772209 | 3109.371 | 0.6245811 | 5073.071 | 3343.416 | 3117.723
56 | 0.00178615 | 3106.424 | 0.6240637 | 5066.697 | 3347.218 | 3114.884
57 | 0.00178615 | 3103.891 | 0.6234111 | 5059.789 | 3347.218 | 3112.818
58 | 0.00183532 | 3101.734 | 0.6229612 | 5054.195 | 3348.014 | 3110.607
59 | 0.001844597 | 3099.774 | 0.6226462 | 5047.941 | 3348.014 | 3108.066
60 | 0.001844597 | 3097.514 | 0.6221063 | 5041.977 | 3350.52 | 3105.965
61 | 0.001844597 | 3095.491 | 0.6218362 | 5036.535 | 3350.52 | 3103.571
62 | 0.001859083 | 3093.458 | 0.6212962 | 5030.095 | 3355.816 | 3101.309
63 | 0.001872763 | 3091.134 | 0.6207338 | 5023.653 | 3355.816 | 3099.068
64 | 0.001901519 | 3088.995 | 0.6203513 | 5020.399 | 3351.616 | 3097.168
65 | 0.001901519 | 3086.431 | 0.6199687 | 5014.289 | 3351.616 | 3094.607
66 | 0.001901519 | 3084.496 | 0.6193614 | 5008.525 | 3354.316 | 3092.523
67 | 0.001962977 | 3081.906 | 0.6188213 | 5002.495 | 3354.516 | 3090.476
68 | 0.001962977 | 3080.245 | 0.618304 | 4997.395 | 3360.216 | 3088.509
69 | 0.00197795 | 3077.844 | 0.6176288 | 4991.763 | 3360.216 | 3086.005
70 | 0.001988558 | 3075.173 | 0.6176288 | 4985.729 | 3360.216 | 3085.215
71 | 0.001988558 | 3075.091 | 0.6169539 | 4983.969 | 3365.816 | 3081.317
72 | 0.001993499 | 3070.767 | 0.6154913 | 4974.643 | 3366.114 | 3078.872
73 | 0.001993499 | 3068.434 | 0.614704 | 4968.567 | 3366.114 | 3076.518
74 | 0.001995167 | 3065.626 | 0.6139164 | 4963.489 | 3368.316 | 3073.962
75 | 0.00200332 | 3063.979 | 0.6132639 | 4957.623 | 3368.716 | 3072.372
76 | 0.00200332 | 3061.418 | 0.612769 | 4952.231 | 3373.214 | 3069.18
77 | 0.001964336 | 3059.683 | 0.6118691 | 4947.065 | 3382.03 | 3067.068
78 | 0.001964336 | 3059.683 | 0.6118691 | 4947.065 | 3382.436 | 3064.933
79 | 0.001453325 | 3057.606 | 0.6096866 | 4942.191 | 3388.034 | 3061.869
80 | 0.001453325 | 3055.802 | 0.6082015 | 4937.645 | 3391.334 | 3061.869
81 | 0.001449226 | 3052.448 | 0.6070317 | 4929.285 | 3389.83 | 3058.669
82 | 0.001443958 | 3049.242 | 0.6059967 | 4922.635 | 3391.334 | 3055.857
83 | 0.001441964 | 3046.493 | 0.6050068 | 4915.891 | 3392.938 | 3052.954
84 | 0.001429777 | 3043.702 | 0.6037242 | 4909.297 | 3397.526 | 3050.697
85 | 0.001375276 | 3040.848 | 0.6032518 | 4903.655 | 3397.526 | 3048.029
86 | 0.001429777 | 3038.273 | 0.6023293 | 4897.877 | 3397.134 | 3044.851
87 | 0.001600754 | 3034.848 | 0.6018343 | 4891.071 | 3397.134 | 3041.78
88 | 0.001642174 | 3032.816 | 0.6009345 | 4885.687 | 3402.13 | 3039.385
89 | 0.001602633 | 3029.748 | 0.600012 | 4878.919 | 3403.336 | 3036.457
90 | 0.001602633 | 3026.589 | 0.598887 | 4872.499 | 3403.932 | 3033.619
91 | 0.001602633 | 3023.99 | 0.5977618 | 4865.655 | 3403.932 | 3030.901
92 | 0.001618522 | 3020.752 | 0.5972444 | 4859.949 | 3407.638 | 3027.318
93 | 0.001648768 | 3018.906 | 0.5961646 | 4852.879 | 3407.638 | 3025.186
94 | 0.001648768 | 3015.674 | 0.595017 | 4846.343 | 3420.83 | 3021.786
95 | 0.001648768 | 3012.79 | 0.5939597 | 4839.409 | 3423.936 | 3018.688
96 | 0.00165126 | 3009.303 | 0.5927447 | 4832.273 | 3423.936 | 3015.33
97 | 0.00165126 | 3005.744 | 0.5918446 | 4825.319 | 3423.936 | 3012.101
98 | 0.00184716 | 3003.063 | 0.5913271 | 4817.931 | 3430.636 | 3008.826
99 | 0.00184716 | 2999.94 | 0.5902473 | 4812.641 | 3434.538 | 3005.385
100 | 0.001834217 | 2996.32 | 0.5886046 | 4803.433 | 3437.536 | 3002.042
101 | 0.001834217 | 2993.053 | 0.5878623 | 4794.975 | 3444.236 | 2998.225
102 | 0.001834217 | 2988.698 | 0.5861524 | 4786.507 | 3444.43 | 2994.823
103 | 0.001638382 | 2985.664 | 0.584555 | 4779.567 | 3449.826 | 2991.124
104 | 0.001638382 | 2985.664 | 0.584555 | 4779.567 | 3454.83 | 2987.006
105 | 0.001747445 | 2982.056 | 0.5836773 | 4771.233 | 3464.634 | 2980.719
106 | 0.001747445 | 2977.902 | 0.5818325 | 4761.795 | 3464.634 | 2980.719
107 | 0.001747445 | 2971.261 | 0.5798977 | 4748.419 | 3464.634 | 2975.258
108 | 0.001954895 | 2966.232 | 0.5790201 | 4737.049 | 3475.336 | 2970.386
109 | 0.001954895 | 2961.033 | 0.5779625 | 4726.143 | 3475.336 | 2966.254
110 | 0.00195073 | 2957.181 | 0.5769727 | 4721.169 | 3478.136 | 2959.464
111 | 0.001936118 | 2950.711 | 0.5742502 | 4702.665 | 3491.032 | 2954.591
112 | 0.001930798 | 2945.577 | 0.5729227 | 4691.735 | 3494.53 | 2949.461
113 | 0.001734531 | 2939.953 | 0.5711004 | 4680.371 | 3494.53 | 2944.681
114 | 0.001734531 | 2934.862 | 0.5703577 | 4670.475 | 3496.328 | 2939.329
115 | 0.001740475 | 2930.062 | 0.5697279 | 4659.107 | 3502.834 | 2933.837
116 | 0.001740475 | 2924.494 | 0.5681753 | 4647.687 | 3504.132 | 2927.606
117 | 0.001740475 | 2918.695 | 0.5664203 | 4634.631 | 3508.732 | 2922.03
118 | 0.001740666 | 2912.207 | 0.566173 | 4621.573 | 3514.934 | 2915.675
119 | 0.001740666 | 2906.874 | 0.5647329 | 4608.541 | 3528.234 | 2909.94
120 | 0.001740666 | 2900.353 | 0.5632257 | 4595.283 | 3530.134 | 2903.756
121 | 0.00175588 | 2894.75 | 0.5632031 | 4581.461 | 3541.534 | 2897.018
122 | 0.001762897 | 2888.022 | 0.5611331 | 4566.449 | 3548.632 | 2890.965
123 | 0.001762897 | 2881.065 | 0.5602555 | 4552.929 | 3554.13 | 2883.145
124 | 0.00208149 | 2873.571 | 0.5593556 | 4537.829 | 3555.532 | 2876.244
125 | 0.00208149 | 2866.775 | 0.5581631 | 4523.405 | 3561.73 | 2869.219
126 | 0.00208149 | 2859.681 | 0.5565207 | 4508.529 | 3569.33 | 2862.168
127 | 0.002099368 | 2852.47 | 0.5557782 | 4493.397 | 3569.33 | 2854.97
128 | 0.002099368 | 2844.975 | 0.5545634 | 4479.245 | 3573.626 | 2846.883
129 | 0.002094956 | 2838.005 | 0.5526283 | 4463.153 | 3588.424 | 2840.411
130 | 0.002019031 | 2838.005 | 0.5526283 | 4463.153 | 3597.626 | 2835.509
131 | 0.002019031 | 2830.841 | 0.5519757 | 4447.535 | 3618.434 | 2823.07
132 | 0.001882723 | 2825.468 | 0.5506708 | 4430.071 | 3630.836 | 2823.07
133 | 0.001876866 | 2813.534 | 0.5489834 | 4406.157 | 3630.836 | 2813.052
134 | 0.001876866 | 2803.813 | 0.547341 | 4385.811 | 3639.531 | 2803.583
135 | 0.002143308 | 2793.543 | 0.5468235 | 4367.231 | 3641.939 | 2793.488
136 | 0.002143308 | 2783.829 | 0.5455186 | 4348.545 | 3641.939 | 2783.664
137 | 0.002176069 | 2774.307 | 0.5433361 | 4329.157 | 3654.533 | 2774.77
138 | 0.002187293 | 2765.012 | 0.5421211 | 4309.911 | 3660.735 | 2765.963
139 | 0.002187293 | 2756.974 | 0.5409061 | 4292.819 | 3671.035 | 2757.329
140 | 0.001909472 | 2747.989 | 0.5385888 | 4273.999 | 3675.435 | 2748.229
141 | 0.001907656 | 2739.053 | 0.5373287 | 4255.685 | 3689.337 | 2739.552
142 | 0.001907656 | 2730.028 | 0.5357313 | 4236.755 | 3696.339 | 2730.91
143 | 0.001907656 | 2721.284 | 0.5339763 | 4218.641 | 3701.739 | 2722.095
144 | 0.001936276 | 2712.773 | 0.5329188 | 4200.543 | 3713.027 | 2713.491
145 | 0.002325176 | 2703.691 | 0.5318163 | 4182.121 | 3714.137 | 2704.231
146 | 0.002325176 | 2695.331 | 0.5303541 | 4163.595 | 3726.933 | 2695.553
147 | 0.002234493 | 2686.522 | 0.5286666 | 4145.401 | 3741.031 | 2686.532
148 | 0.002209684 | 2677.125 | 0.5267767 | 4125.797 | 3747.337 | 2678.016
149 | 0.002206883 | 2669.11 | 0.5255166 | 4108.935 | 3761.737 | 2669.402
150 | 0.001963326 | 2659.631 | 0.5235143 | 4089.029 | 3770.231 | 2659.329
151 | 0.001963326 | 2650.124 | 0.5217593 | 4068.769 | 3779.731 | 2649.759
152 | 0.001961832 | 2640.757 | 0.5202293 | 4048.941 | 3787.135 | 2639.753
153 | 0.002042901 | 2630.735 | 0.5183842 | 4028.001 | 3797.433 | 2630.246
154 | 0.001961832 | 2621.816 | 0.5172818 | 4008.323 | 3818.035 | 2620.43
155 | 0.001975692 | 2611.43 | 0.5148745 | 3985.905 | 3829.737 | 2610.138
156 | 0.001975692 | 2611.43 | 0.5148745 | 3985.905 | 3838.627 | 2600.56
157 | 0.002010761 | 2601.027 | 0.5129621 | 3964.637 | 3887.927 | 2583.459
158 | 0.002399936 | 2593.273 | 0.511477 | 3938.837 | 3887.927 | 2583.459
159 | 0.002010761 | 2574.447 | 0.5094297 | 3905.481 | 3887.927 | 2568.152
160 | 0.002004772 | 2559.866 | 0.5066396 | 3875.653 | 3896.429 | 2554.778
161 | 0.002004772 | 2546.407 | 0.5039173 | 3848.775 | 3908.331 | 2541.479
162 | 0.002001829 | 2533.344 | 0.5024323 | 3821.417 | 3926.831 | 2528.504
163 | 0.002293586 | 2520.155 | 0.4994399 | 3793.211 | 3947.923 | 2514.954
163 | 0.002001829 | 2506.924 | 0.4972799 | 3765.595 | 3947.923 | 2501.375

## #12
cycle number | Vg | Q | RL | T_CCCV | T_CVCA | Capacity
1 | 0.001303748 | 3230.507 | 0.6251109 | 5452.186 | 3285.316 | 3239.818
2 | 0.001303748 | 3235.587 | 0.6328061 | 5452.186 | 3306.614 | 3243.039
3 | 0.001277043 | 3237.083 | 0.6372385 | 5445.836 | 3317.016 | 3244.116
4 | 0.001216829 | 3237.083 | 0.6404337 | 5440.148 | 3318.012 | 3244.116
5 | 0.001210439 | 3236.357 | 0.6421663 | 5430.616 | 3326.114 | 3241.818
6 | 0.001194893 | 3234.461 | 0.6429086 | 5421.106 | 3326.914 | 3240.477
7 | 0.001194893 | 3232.74 | 0.6436288 | 5412.621 | 3331.316 | 3239.706
8 | 0.001168527 | 3231.412 | 0.6448438 | 5405.271 | 3331.316 | 3237.129
9 | 0.001168527 | 3228.627 | 0.6448438 | 5395.355 | 3331.316 | 3233.519
10 | 0.001168527 | 3225.46 | 0.6447989 | 5385.187 | 3336.216 | 3231.274
11 | 0.001162051 | 3222.892 | 0.6447313 | 5375.291 | 3336.716 | 3227.506
12 | 0.001193508 | 3218.614 | 0.6439439 | 5364.067 | 3340.92 | 3223.761
13 | 0.001186154 | 3215.653 | 0.6435164 | 5353.785 | 3349.714 | 3220.704
14 | 0.001191524 | 3212.108 | 0.6428638 | 5343.987 | 3353.216 | 3217.333
15 | 0.001191524 | 3208.736 | 0.6418513 | 5333.619 | 3353.216 | 3213.797
16 | 0.001193174 | 3204.547 | 0.6408163 | 5323.029 | 3358.216 | 3210.348
17 | 0.001223909 | 3202.016 | 0.6399612 | 5314.343 | 3365.516 | 3207.048
18 | 0.001247305 | 3198.623 | 0.6386111 | 5303.579 | 3377.516 | 3203.782
19 | 0.001247305 | 3194.727 | 0.6374411 | 5293.567 | 3377.516 | 3199.48
20 | 0.00121474 | 3190.363 | 0.6359335 | 5282.393 | 3377.516 | 3195.254
21 | 0.00121474 | 3187.3 | 0.6345383 | 5272.569 | 3397.814 | 3192.283
22 | 0.001229139 | 3183.379 | 0.6330985 | 5262.243 | 3399.218 | 3188.37
23 | 0.001229139 | 3179.784 | 0.631681 | 5251.727 | 3409.414 | 3185.19
24 | 0.001246117 | 3176.16 | 0.630601 | 5242.567 | 3409.716 | 3181.278
25 | 0.001245288 | 3172.992 | 0.6293635 | 5233.659 | 3416.314 | 3179.059
26 | 0.001249394 | 3172.992 | 0.6293635 | 5233.659 | 3416.916 | 3174.422
27 | 0.001245288 | 3169.858 | 0.6293635 | 5224.935 | 3416.314 | 3170.416
28 | 0.001135111 | 3166.088 | 0.6276084 | 5215.787 | 3416.928 | 3170.416
29 | 0.001135111 | 3162.308 | 0.6263483 | 5205.667 | 3416.724 | 3167.13
30 | 0.001137963 | 3158.716 | 0.6253583 | 5196.739 | 3418.126 | 3163.629
31 | 0.001142936 | 3155.747 | 0.6244808 | 5187.659 | 3427.022 | 3160.845
32 | 0.001326855 | 3152.767 | 0.6241209 | 5179.393 | 3431.924 | 3157.831
33 | 0.001326855 | 3149.698 | 0.6231533 | 5170.831 | 3431.924 | 3154.832
34 | 0.001176518 | 3146.551 | 0.6220056 | 5163.551 | 3434.926 | 3151.761
35 | 0.001176518 | 3143.99 | 0.6213532 | 5155.583 | 3434.128 | 3149.163
36 | 0.001182246 | 3140.665 | 0.6209257 | 5148.291 | 3439.042 | 3146.021
37 | 0.001182246 | 3138.037 | 0.6200707 | 5140.395 | 3439.042 | 3143.119
38 | 0.001102746 | 3135.637 | 0.6190582 | 5133.533 | 3445.744 | 3140.604
39 | 0.001102746 | 3132.968 | 0.6179557 | 5126.235 | 3445.744 | 3138.124
40 | 0.001107291 | 3130.349 | 0.6178881 | 5119.681 | 3446.346 | 3135.403
41 | 0.001107291 | 3128.095 | 0.6176407 | 5113.277 | 3445.54 | 3133.395
42 | 0.001203388 | 3124.99 | 0.6168531 | 5105.199 | 3449.436 | 3129.971
43 | 0.001248403 | 3122.533 | 0.6166281 | 5097.831 | 3453.13 | 3127.696
44 | 0.001248403 | 3120.155 | 0.6160429 | 5090.527 | 3454.226 | 3125.66
45 | 0.001249885 | 3117.44 | 0.6153905 | 5084.697 | 3459.324 | 3123.038
46 | 0.001253919 | 3115.031 | 0.6151882 | 5077.861 | 3458.324 | 3120.927
47 | 0.001253919 | 3112.717 | 0.6149181 | 5071.449 | 3458.324 | 3118.658
48 | 0.001274881 | 3110.422 | 0.6149181 | 5065.417 | 3458.324 | 3116.577
49 | 0.001502351 | 3108.69 | 0.6149631 | 5060.047 | 3458.316 | 3114.643
50 | 0.001509246 | 3106.167 | 0.6149631 | 5054.275 | 3458.316 | 3112.101
51 | 0.001553096 | 3103.836 | 0.6145581 | 5048.053 | 3458.316 | 3109.598
52 | 0.001561822 | 3103.836 | 0.6145581 | 5048.053 | 3466.316 | 3107.121
53 | 0.001561847 | 3101.946 | 0.6142205 | 5042.085 | 3466.316 | 3104.602
54 | 0.001577925 | 3099.232 | 0.613613 | 5033.781 | 3470.116 | 3104.602
55 | 0.001568015 | 3096.547 | 0.6132529 | 5026.899 | 3466.216 | 3102.332
56 | 0.001577925 | 3093.819 | 0.6128255 | 5019.837 | 3466.216 | 3099.895
57 | 0.001629008 | 3091.587 | 0.6127129 | 5015.109 | 3466.216 | 3097.731
58 | 0.001638562 | 3089.494 | 0.6126455 | 5008.909 | 3466.316 | 3095.868
59 | 0.001638562 | 3087.951 | 0.6126006 | 5004.367 | 3466.316 | 3094.221
60 | 0.001648471 | 3085.296 | 0.6123754 | 4998.535 | 3466.316 | 3091.528
61 | 0.001664182 | 3083.717 | 0.6123306 | 4993.129 | 3468.816 | 3089.858
62 | 0.001710439 | 3081.46 | 0.6120156 | 4987.443 | 3468.816 | 3087.304
63 | 0.001723207 | 3079.219 | 0.6116105 | 4981.199 | 3466.816 | 3085.311
64 | 0.001723207 | 3077.249 | 0.6113179 | 4977.253 | 3465.916 | 3083.222
65 | 0.001723207 | 3074.962 | 0.6109129 | 4970.903 | 3465.916 | 3080.638
66 | 0.001738584 | 3072.3 | 0.6103955 | 4965.741 | 3460.318 | 3078.333
67 | 0.001740897 | 3070.447 | 0.6101255 | 4960.757 | 3460.318 | 3076.117
68 | 0.001809955 | 3068.434 | 0.609743 | 4955.583 | 3463.118 | 3074.279
69 | 0.001813492 | 3066.267 | 0.6094053 | 4950.387 | 3463.916 | 3071.976
70 | 0.001813492 | 3064.223 | 0.6092028 | 4946.795 | 3463.818 | 3069.5
71 | 0.001817145 | 3061.308 | 0.6080104 | 4938.423 | 3463.916 | 3066.891
72 | 0.0018237 | 3059.235 | 0.6074253 | 4933.429 | 3467.916 | 3064.6
73 | 0.0018237 | 3056.738 | 0.606593 | 4926.847 | 3467.916 | 3062.278
74 | 0.0018237 | 3054.207 | 0.6059404 | 4921.779 | 3468.716 | 3060.084
75 | 0.001830111 | 3052.259 | 0.6056478 | 4916.543 | 3470.316 | 3057.292
76 | 0.001830111 | 3049.939 | 0.6045227 | 4910.647 | 3474.336 | 3054.855
77 | 0.001547782 | 3047.859 | 0.6032628 | 4906.215 | 3474.336 | 3051.829
78 | 0.001547782 | 3047.859 | 0.6032628 | 4906.215 | 3474.336 | 3048.235
79 | 0.001445772 | 3044.437 | 0.6015977 | 4898.721 | 3475.234 | 3044.726
80 | 0.001612452 | 3041.252 | 0.5996176 | 4890.683 | 3475.234 | 3044.726
81 | 0.001612452 | 3037.699 | 0.5986952 | 4885.051 | 3473.132 | 3041.837
82 | 0.001612452 | 3033.885 | 0.597705 | 4874.781 | 3473.132 | 3038.095
83 | 0.0016155 | 3031.551 | 0.5966026 | 4869.103 | 3475.238 | 3035.729
84 | 0.001619109 | 3028.593 | 0.59568 | 4862.829 | 3475.938 | 3033.092
85 | 0.001621494 | 3025.706 | 0.5946675 | 4856.369 | 3475.938 | 3030.076
86 | 0.001619109 | 3022.727 | 0.593745 | 4850.549 | 3472.834 | 3027.104
87 | 0.00148038 | 3019.799 | 0.5923948 | 4844.583 | 3472.834 | 3024.022
88 | 0.001479084 | 3017.385 | 0.5913824 | 4837.925 | 3483.334 | 3021.463
89 | 0.001479084 | 3014.192 | 0.5901674 | 4830.733 | 3483.338 | 3018.31
90 | 0.001479084 | 3011.214 | 0.5891773 | 4824.413 | 3483.338 | 3015.712
91 | 0.001456049 | 3008.089 | 0.5883674 | 4817.975 | 3487.032 | 3012.268
92 | 0.001456049 | 3005.536 | 0.5875799 | 4811.453 | 3490.832 | 3011.173
93 | 0.001456049 | 3003.886 | 0.5872423 | 4807.051 | 3490.832 | 3006.396
94 | 0.001664213 | 2998.947 | 0.5858247 | 4796.989 | 3489.034 | 3002.887
95 | 0.001664213 | 2995.632 | 0.5848122 | 4790.287 | 3489.034 | 2999.091
96 | 0.001492353 | 2992.279 | 0.5830123 | 4782.133 | 3494.434 | 2996.13
97 | 0.001492353 | 2988.97 | 0.5821573 | 4775.687 | 3496.334 | 2992.472
98 | 0.001485819 | 2985.934 | 0.5809873 | 4767.587 | 3505.634 | 2989.059
99 | 0.001506731 | 2981.915 | 0.5789621 | 4759.147 | 3506.034 | 2985.356
100 | 0.001737914 | 2978.349 | 0.5786921 | 4751.399 | 3507.334 | 2981.886
101 | 0.001737914 | 2975.204 | 0.5775672 | 4742.979 | 3514.232 | 2978.496
102 | 0.001737914 | 2971.32 | 0.5759472 | 4735.245 | 3514.232 | 2974.268
103 | 0.001702524 | 2967.647 | 0.575407 | 4732.085 | 3513.644 | 2969.773
104 | 0.001749603 | 2967.647 | 0.575407 | 4732.085 | 3513.644 | 2965.348
105 | 0.001702524 | 2962.754 | 0.5734946 | 4717.657 | 3513.644 | 2958.108
106 | 0.001547152 | 2957.485 | 0.5723468 | 4705.813 | 3529.134 | 2958.108
107 | 0.001547152 | 2952.02 | 0.5701869 | 4691.841 | 3531.334 | 2953.302
108 | 0.001547152 | 2946.073 | 0.5687695 | 4680.013 | 3531.334 | 2947.284
109 | 0.001497049 | 2939.993 | 0.5665418 | 4670.999 | 3530.834 | 2942.251
110 | 0.001387451 | 2935.754 | 0.5659568 | 4662.065 | 3530.834 | 2935.625
111 | 0.001497049 | 2928.915 | 0.5629642 | 4642.753 | 3550.938 | 2930.634
112 | 0.001387451 | 2923.267 | 0.5619293 | 4630.779 | 3550.938 | 2924.762
113 | 0.001366523 | 2917.356 | 0.5602415 | 4619.263 | 3552.436 | 2919.006
114 | 0.001366523 | 2912.424 | 0.5591391 | 4607.167 | 3564.932 | 2913.892
115 | 0.001371202 | 2906.503 | 0.5579916 | 4595.429 | 3565.034 | 2907.385
116 | 0.001495868 | 2900.014 | 0.5569341 | 4581.103 | 3566.436 | 2901.156
117 | 0.001555 | 2894.314 | 0.555854 | 4568.155 | 3577.734 | 2894.746
118 | 0.001571042 | 2887.41 | 0.5544365 | 4554.007 | 3580.536 | 2887.986
119 | 0.001571042 | 2880.95 | 0.553154 | 4539.287 | 3590.932 | 2881.576
120 | 0.001422105 | 2874.234 | 0.551579 | 4525.819 | 3592.44 | 2874.812
121 | 0.001422105 | 2867.252 | 0.5504989 | 4511.023 | 3592.636 | 2867.074
122 | 0.001422105 | 2859.683 | 0.5489014 | 4496.207 | 3594.434 | 2859.964
123 | 0.001411627 | 2853.38 | 0.5477539 | 4481.013 | 3610.036 | 2853.271
124 | 0.001411627 | 2845.543 | 0.5463813 | 4465.197 | 3612.936 | 2845.624
125 | 0.001558131 | 2838.358 | 0.5455489 | 4449.853 | 3614.236 | 2838.237
126 | 0.001574403 | 2830.576 | 0.5445137 | 4434.389 | 3616.836 | 2830.471
127 | 0.00159204 | 2823.608 | 0.5433887 | 4419.049 | 3624.94 | 2823.314
128 | 0.001638606 | 2816.073 | 0.5421064 | 4403.611 | 3628.336 | 2816.038
129 | 0.001830676 | 2809.048 | 0.5415662 | 4388.431 | 3634.042 | 2808.655
130 | 0.001830676 | 2809.048 | 0.5415662 | 4388.431 | 3644.13 | 2800.181
131 | 0.001621935 | 2801.481 | 0.5401038 | 4372.909 | 3671.534 | 2789.134
132 | 0.001518741 | 2793.518 | 0.5380337 | 4350.561 | 3675.934 | 2789.134
133 | 0.001452732 | 2782.271 | 0.5367509 | 4329.015 | 3675.328 | 2779.675
134 | 0.001452732 | 2772.743 | 0.535536 | 4310.987 | 3675.328 | 2770.732
135 | 0.001452732 | 2763.028 | 0.5343434 | 4293.769 | 3674.031 | 2761.944
136 | 0.001495303 | 2755.237 | 0.5336234 | 4277.403 | 3674.031 | 2754.011
137 | 0.001677893 | 2747.711 | 0.5319358 | 4260.693 | 3686.429 | 2746.638
138 | 0.001688483 | 2739.296 | 0.5309684 | 4245.375 | 3690.431 | 2738.591
139 | 0.001698456 | 2732.212 | 0.5302485 | 4229.931 | 3695.133 | 2731.214
140 | 0.001984928 | 2724.339 | 0.5285833 | 4213.605 | 3700.527 | 2722.928
141 | 0.001698456 | 2716.115 | 0.5274133 | 4195.785 | 3710.331 | 2714.808
142 | 0.001506194 | 2707.855 | 0.5250733 | 4178.831 | 3716.131 | 2706.551
143 | 0.001506194 | 2699.423 | 0.5232957 | 4162.143 | 3716.431 | 2698.536
144 | 0.001708778 | 2691.232 | 0.5228683 | 4145.617 | 3717.929 | 2689.745
145 | 0.001708778 | 2682.651 | 0.5214057 | 4127.277 | 3721.627 | 2681.19
146 | 0.001711303 | 2674.525 | 0.5200333 | 4110.419 | 3732.831 | 2673.077
147 | 0.001733086 | 2666.532 | 0.5187055 | 4092.571 | 3747.233 | 2664.408
148 | 0.001739575 | 2657.235 | 0.5170856 | 4074.525 | 3749.431 | 2655.872
149 | 0.001733086 | 2649.441 | 0.5162757 | 4057.869 | 3758.931 | 2647.85
150 | 0.002048297 | 2640.611 | 0.514183 | 4039.169 | 3766.035 | 2637.85
151 | 0.002048297 | 2631.063 | 0.513193 | 4019.205 | 3771.831 | 2628.673
152 | 0.002048297 | 2621.871 | 0.5117079 | 4000.319 | 3776.731 | 2619.219
153 | 0.002046739 | 2613.207 | 0.5090303 | 3980.163 | 3801.427 | 2611.136
154 | 0.001542341 | 2604.162 | 0.5087152 | 3961.989 | 3802.129 | 2601.124
155 | 0.001560315 | 2593.737 | 0.5061054 | 3941.543 | 3804.635 | 2590.465
156 | 0.001560315 | 2593.737 | 0.5061054 | 3941.543 | 3808.733 | 2578.305
157 | 0.00207844 | 2583.501 | 0.5043726 | 3920.517 | 3857.831 | 2562.632
158 | 0.002083273 | 2573.125 | 0.5025727 | 3889.843 | 3861.431 | 2562.632
159 | 0.00207844 | 2556.303 | 0.4997826 | 3858.349 | 3859.333 | 2549.716
160 | 0.001773549 | 2542.62 | 0.4969477 | 3832.665 | 3861.431 | 2536.694
161 | 0.001773549 | 2530.313 | 0.4953275 | 3808.017 | 3871.525 | 2525.119
161 | 0.001773549 | 2518.68 | 0.493505 | 3784.949 | 3871.525 | 2512.73

## #13
cycle number | Vg | Q | RL | T_CCCV | T_CVCA | Capacity
1 | 0.0008288864 | 3266.2 | 0.6396927 | 5529.746 | 2990.036 | 3272.381
2 | 0.000984157 | 3266.505 | 0.6428418 | 5529.746 | 2994.536 | 3273.037
3 | 0.0009689101 | 3266.2 | 0.6468902 | 5521.85 | 3009.836 | 3273.037
4 | 0.0009689101 | 3265.456 | 0.6492294 | 5513.242 | 3017.326 | 3271.162
5 | 0.0009689101 | 3263.196 | 0.6494094 | 5501.538 | 3030.636 | 3268.246
6 | 0.0009883318 | 3260.145 | 0.6494094 | 5488.976 | 3046.064 | 3265.188
7 | 0.0009883318 | 3256.508 | 0.649297 | 5475.626 | 3055.252 | 3262.531
8 | 0.0009277909 | 3254.069 | 0.6481274 | 5464.847 | 3077.65 | 3257.206
9 | 0.0009031891 | 3248.252 | 0.6462831 | 5448.023 | 3096.544 | 3253.079
10 | 0.0008635333 | 3244.334 | 0.6434263 | 5434.665 | 3120.14 | 3248.385
11 | 0.0008635333 | 3239.027 | 0.6407273 | 5419.087 | 3136.342 | 3244.174
12 | 0.0008768642 | 3235.101 | 0.6383433 | 5405.855 | 3158.642 | 3238.643
13 | 0.0009035784 | 3229.887 | 0.6349916 | 5387.589 | 3194.556 | 3232.816
14 | 0.0009035784 | 3222.771 | 0.6313479 | 5369.381 | 3211.062 | 3224.859
15 | 0.0008853284 | 3215.055 | 0.6257246 | 5349.155 | 3232.538 | 3216.476
16 | 0.000852287 | 3206.663 | 0.6196741 | 5328.065 | 3255.246 | 3208.275
17 | 0.0008370874 | 3198.557 | 0.6144559 | 5306.501 | 3282.942 | 3200.37
18 | 0.0008084008 | 3190.76 | 0.6088101 | 5285.571 | 3306.744 | 3191.744
19 | 0.0008084008 | 3181.628 | 0.6030518 | 5263.263 | 3327.442 | 3182.609
20 | 0.0008101328 | 3172.66 | 0.5976538 | 5241.297 | 3346.238 | 3173.583
21 | 0.0008254375 | 3164.145 | 0.5920533 | 5218.057 | 3385.546 | 3166.331
22 | 0.0008483951 | 3155.74 | 0.5877345 | 5197.615 | 3398.95 | 3156.305
23 | 0.0008483951 | 3146.833 | 0.5823137 | 5174.009 | 3434.336 | 3148.604
24 | 0.0007748133 | 3137.766 | 0.5775002 | 5153.037 | 3444.742 | 3138.994
25 | 0.0007517374 | 3129.046 | 0.5727092 | 5131.349 | 3471.836 | 3130.532
26 | 0.0007378745 | 3120.28 | 0.5682333 | 5109.355 | 3604.234 | 3122.555
27 | 0.0007225801 | 3112.214 | 0.5647469 | 5088.917 | 3626.638 | 3114.186
28 | 0.0007105723 | 3103.921 | 0.5609681 | 5068.285 | 3641.734 | 3105.509
29 | 0.0007105723 | 3095.464 | 0.5574819 | 5045.813 | 3670.546 | 3098.032
30 | 0.0007105723 | 3087.694 | 0.5550077 | 5027.121 | 3689.242 | 3090.294
31 | 0.0007557599 | 3080 | 0.5516111 | 5007.547 | 3706.738 | 3082.78
32 | 0.0007199479 | 3072.872 | 0.5493394 | 4988.337 | 3731.74 | 3075.581
33 | 0.0007268061 | 3065.126 | 0.546708 | 4969.929 | 3741.932 | 3068.311
34 | 0.0007268061 | 3058.025 | 0.5445033 | 4951.923 | 3758.142 | 3062.002
35 | 0.0008034675 | 3052.091 | 0.543334 | 4935.525 | 3778.434 | 3055.243
36 | 0.0008034675 | 3044.191 | 0.541287 | 4917.885 | 3783.442 | 3047.896
37 | 0.0007969971 | 3038.307 | 0.5391051 | 4900.863 | 3806.244 | 3042.697
38 | 0.0007497633 | 3032.895 | 0.5383855 | 4893.985 | 3810.35 | 3036.78
39 | 0.0007497633 | 3026.492 | 0.5364512 | 4869.481 | 3844.74 | 3031.014
40 | 0.0007211594 | 3020.853 | 0.5350791 | 4853.921 | 3861.046 | 3025.162
41 | 0.0007211594 | 3015.236 | 0.533752 | 4839.857 | 3873.034 | 3019.667
42 | 0.0007238444 | 3009.853 | 0.5324475 | 4824.559 | 3896.348 | 3014.45
43 | 0.0007344396 | 3003.781 | 0.5319524 | 4810.001 | 3898.638 | 3008.637
44 | 0.0007344396 | 2999.02 | 0.5304455 | 4796.455 | 3916.348 | 3003.894
45 | 0.0007344396 | 2994.056 | 0.5295458 | 4782.3 | 3924.242 | 2998.917
46 | 0.0007877063 | 2987.991 | 0.5290734 | 4770.064 | 3933.86 | 2993.8
47 | 0.0008023197 | 2984.45 | 0.5281737 | 4758.12 | 3950.646 | 2990.15
48 | 0.0008023197 | 2980.062 | 0.5275439 | 4745.874 | 3963.842 | 2985.674
49 | 0.0008023197 | 2975.633 | 0.5267792 | 4733.974 | 3967.636 | 2981.443
50 | 0.0008031816 | 2971.787 | 0.5258796 | 4722.572 | 3987.446 | 2977.845
51 | 0.0007470743 | 2967.581 | 0.5256771 | 4712.406 | 3992.634 | 2973.793
52 | 0.0008031816 | 2963.475 | 0.5254073 | 4701.144 | 3994.942 | 2970.23
53 | 0.0009330862 | 2960.718 | 0.5247323 | 4691.848 | 4012.754 | 2966.758
54 | 0.0009330862 | 2956.661 | 0.5247323 | 4681.382 | 4016.738 | 2963.268
55 | 0.0009614262 | 2953.211 | 0.5242825 | 4671.9 | 4028.654 | 2960.259
56 | 0.000862478 | 2950.29 | 0.5238102 | 4663.606 | 4036.934 | 2957.305
57 | 0.000862478 | 2947.644 | 0.5236527 | 4654.928 | 4044.54 | 2954.316
58 | 0.000862478 | 2943.983 | 0.5232705 | 4646.742 | 4044.54 | 2951.009
59 | 0.0007780426 | 2940.759 | 0.5228429 | 4639.132 | 4044.54 | 2947.804
60 | 0.000794355 | 2938.264 | 0.5227079 | 4630.578 | 4052.246 | 2945.522
61 | 0.000794355 | 2935.684 | 0.5225955 | 4622.826 | 4056.446 | 2942.097
62 | 0.0008440101 | 2933.151 | 0.5226405 | 4614.876 | 4060.738 | 2939.935
63 | 0.0008593902 | 2930.575 | 0.5226405 | 4608.112 | 4060.738 | 2937.433
64 | 0.0009368572 | 2927.757 | 0.522933 | 4601.574 | 4060.65 | 2935.749
65 | 0.0009492879 | 2925.639 | 0.523113 | 4596.75 | 4060.65 | 2931.626
66 | 0.001003788 | 2922.412 | 0.523113 | 4588.352 | 4066.334 | 2930.195
67 | 0.001003788 | 2921.056 | 0.523113 | 4583.793 | 4066.334 | 2928.935
68 | 0.0009840266 | 2919.599 | 0.5233827 | 4580.473 | 4064.946 | 2926.541
69 | 0.0009193723 | 2917.294 | 0.5234278 | 4573.633 | 4057.254 | 2924.412
70 | 0.0009401464 | 2914.889 | 0.5234278 | 4568.411 | 4063.05 | 2921.55
71 | 0.0009401464 | 2911.133 | 0.5234278 | 4560.257 | 4063.05 | 2918.579
72 | 0.001043085 | 2909.233 | 0.5236753 | 4555.053 | 4063.05 | 2917.033
73 | 0.001043085 | 2908.103 | 0.5239453 | 4551.945 | 4056.152 | 2917.011
74 | 0.0009853983 | 2907.712 | 0.52471 | 4550.965 | 4051.958 | 2914.536
75 | 0.0009853983 | 2904.641 | 0.5248222 | 4544.631 | 4049.156 | 2912.29
76 | 0.0009919657 | 2902.766 | 0.5248447 | 4540.687 | 4049.156 | 2909.169
77 | 0.001039008 | 2898.516 | 0.5249123 | 4529.085 | 4054.348 | 2908.783
78 | 0.001039008 | 2898.47 | 0.5248447 | 4529.041 | 4060.646 | 2903.825
79 | 0.001039008 | 2894.527 | 0.5246874 | 4518.733 | 4054.348 | 2902.703
80 | 0.001024624 | 2892.77 | 0.5246873 | 4516.441 | 4055.846 | 2900.899
81 | 0.001046808 | 2891.293 | 0.5246874 | 4512.081 | 4053.238 | 2899.548
82 | 0.0009921813 | 2889.776 | 0.5253173 | 4508.389 | 4054.146 | 2897.427
83 | 0.001010541 | 2887.841 | 0.5257219 | 4503.247 | 4053.238 | 2895.93
84 | 0.001010541 | 2885.789 | 0.5257219 | 4499.891 | 4045.264 | 2893.717
85 | 0.001107219 | 2883.565 | 0.5265093 | 4496.383 | 4038.044 | 2892.178
86 | 0.001218012 | 2882.166 | 0.5266441 | 4492.723 | 4037.464 | 2891.122
87 | 0.001299182 | 2880.967 | 0.5277913 | 4490.245 | 4036.05 | 2888.776
88 | 0.001299182 | 2878.939 | 0.5277913 | 4485.347 | 4035.048 | 2887.219
89 | 0.001315934 | 2877.151 | 0.5282187 | 4481.529 | 4032.042 | 2885.471
90 | 0.001315934 | 2875.243 | 0.5284213 | 4477.647 | 4029.462 | 2883.704
91 | 0.001349064 | 2873.733 | 0.5287812 | 4474.387 | 4028.854 | 2881.513
92 | 0.001350551 | 2871.303 | 0.528826 | 4468.859 | 4028.762 | 2879.331
93 | 0.001356723 | 2869.029 | 0.5289835 | 4465.315 | 4023.254 | 2877.874
94 | 0.001379341 | 2867.981 | 0.529501 | 4463.899 | 4020.35 | 2876.515
95 | 0.001639486 | 2865.944 | 0.5302207 | 4457.527 | 4020.35 | 2874.238
96 | 0.001639486 | 2864.151 | 0.5302207 | 4454.491 | 4017.256 | 2872.357
97 | 0.001484312 | 2862.21 | 0.5303556 | 4450.141 | 4016.244 | 2870.502
98 | 0.001164853 | 2860.468 | 0.530108 | 4447.951 | 4010.044 | 2869.026
99 | 0.001484312 | 2858.981 | 0.5303556 | 4444.147 | 4008.174 | 2867.247
100 | 0.001296818 | 2857.355 | 0.5304231 | 4439.635 | 4008.174 | 2864.673
101 | 0.001711382 | 2855.127 | 0.5314351 | 4434.627 | 4007.55 | 2863.023
102 | 0.00174413 | 2852.295 | 0.5314351 | 4430.909 | 3998.738 | 2860.079
103 | 0.00174413 | 2850.679 | 0.5314351 | 4427.475 | 3992.848 | 2858.883
104 | 0.001354844 | 2848.948 | 0.5313452 | 4424.325 | 3992.342 | 2857.252
105 | 0.001349038 | 2847.315 | 0.5311205 | 4422.199 | 3987.64 | 2854.896
106 | 0.001271299 | 2845.334 | 0.5309628 | 4417.327 | 3987.248 | 2853.161
107 | 0.001271299 | 2843.211 | 0.5309628 | 4413.473 | 3986.942 | 2851.239
108 | 0.001351583 | 2841.394 | 0.5311203 | 4411.025 | 3981.146 | 2849.087
109 | 0.001389967 | 2839.401 | 0.5312102 | 4406.865 | 3978.35 | 2847.416
110 | 0.001389967 | 2837.521 | 0.5311878 | 4403.987 | 3969.946 | 2845.706
111 | 0.001390879 | 2836.128 | 0.5312102 | 4402.085 | 3962.038 | 2844.049
112 | 0.001619379 | 2834.053 | 0.5315026 | 4399.091 | 3956.142 | 2842.318
113 | 0.001619379 | 2832.588 | 0.5315026 | 4396.013 | 3953.042 | 2840.708
114 | 0.001441354 | 2831.42 | 0.5305803 | 4394.293 | 3952.538 | 2839.301
115 | 0.001441354 | 2829.789 | 0.5305803 | 4391.737 | 3949.038 | 2837.839
116 | 0.001594652 | 2828.548 | 0.5306256 | 4390.373 | 3941.738 | 2836.706
117 | 0.001857382 | 2826.531 | 0.5309403 | 4387.789 | 3938.436 | 2834.802
118 | 0.001857382 | 2825.908 | 0.5309403 | 4385.563 | 3931.238 | 2833.824
119 | 0.001674213 | 2823.97 | 0.5299283 | 4383.131 | 3928.438 | 2832.25
120 | 0.001671249 | 2822.013 | 0.5297033 | 4381.859 | 3912.336 | 2830.279
121 | 0.001674213 | 2821.459 | 0.5297033 | 4380.811 | 3912.336 | 2829.262
122 | 0.001671249 | 2820.139 | 0.5293883 | 4377.361 | 3912.934 | 2828.454
123 | 0.001522963 | 2818.984 | 0.5288936 | 4376.283 | 3912.934 | 2826.547
124 | 0.001522963 | 2817.056 | 0.5282862 | 4373.047 | 3906.346 | 2825.197
125 | 0.001488805 | 2815.664 | 0.5279039 | 4371.239 | 3905.042 | 2823.682
126 | 0.001488805 | 2813.721 | 0.5279039 | 4369.029 | 3899.454 | 2822.048
127 | 0.001488805 | 2812.625 | 0.5279039 | 4365.431 | 3894.846 | 2820.936
128 | 0.001487241 | 2810.887 | 0.527724 | 4363.051 | 3890.442 | 2818.868
129 | 0.001538605 | 2809.026 | 0.5271166 | 4360.131 | 3882.848 | 2817.361
130 | 0.001389997 | 2806.952 | 0.5269591 | 4357.947 | 3870.634 | 2815.242
131 | 0.001364846 | 2805.819 | 0.5264869 | 4356.605 | 3870.634 | 2813.899
132 | 0.001364846 | 2804.388 | 0.5264869 | 4352.761 | 3870.944 | 2812.896
133 | 0.001374372 | 2803.252 | 0.5262171 | 4350.523 | 3870.944 | 2811.018
134 | 0.001553261 | 2801.458 | 0.5255646 | 4347.433 | 3866.846 | 2809.516
135 | 0.001553261 | 2799.669 | 0.5255422 | 4344.581 | 3861.948 | 2807.279
136 | 0.001554887 | 2797.304 | 0.5254073 | 4340.991 | 3855.255 | 2804.879
137 | 0.001754158 | 2795.666 | 0.5247323 | 4337.073 | 3853.244 | 2803.764
138 | 0.001554887 | 2793.683 | 0.5244174 | 4334.873 | 3840.641 | 2800.889
139 | 0.001632985 | 2791.645 | 0.5239451 | 4334.873 | 3840.537 | 2799.147
140 | 0.001492992 | 2789.973 | 0.5232027 | 4330.441 | 3826.631 | 2797.425
141 | 0.001546416 | 2787.238 | 0.5222807 | 4324.659 | 3826.631 | 2794.641
142 | 0.001492992 | 2785.355 | 0.5218984 | 4319.199 | 3832.033 | 2792.977
143 | 0.001286606 | 2783.325 | 0.5207286 | 4316.227 | 3832.033 | 2790.432
144 | 0.00126059 | 2781.053 | 0.5200089 | 4310.587 | 3831.631 | 2788.266
145 | 0.001255166 | 2778.808 | 0.5194914 | 4306.689 | 3831.535 | 2785.979
146 | 0.001255166 | 2776.166 | 0.5192441 | 4304.075 | 3822.031 | 2784.657
147 | 0.001267719 | 2774.719 | 0.5188844 | 4300.345 | 3822.031 | 2782.082
148 | 0.001395668 | 2772.663 | 0.5182995 | 4295.665 | 3820.535 | 2779.647
149 | 0.001395668 | 2770.026 | 0.5179395 | 4290.809 | 3820.129 | 2776.433
150 | 0.001559898 | 2766.314 | 0.5178271 | 4283.987 | 3814.335 | 2773.618
151 | 0.001559898 | 2763.785 | 0.5168825 | 4280.315 | 3808.729 | 2770.943
152 | 0.001469155 | 2761.051 | 0.5159377 | 4274.149 | 3807.829 | 2768.119
153 | 0.001432977 | 2758.141 | 0.5154428 | 4269.283 | 3804.837 | 2764.647
154 | 0.00129047 | 2755.201 | 0.5142732 | 4262.815 | 3804.837 | 2761.917
155 | 0.00129047 | 2752.281 | 0.5136434 | 4256.753 | 3804.837 | 2758.671
156 | 0.001540726 | 2748.76 | 0.5134861 | 4250.695 | 3803.249 | 2755.367
157 | 0.001767677 | 2745.83 | 0.5132611 | 4243.199 | 3801.847 | 2752.628
158 | 0.00176969 | 2742.817 | 0.5128114 | 4237.329 | 3801.847 | 2749.034
159 | 0.00176969 | 2739.414 | 0.5120014 | 4230.501 | 3799.639 | 2745.079
160 | 0.00176969 | 2734.981 | 0.510967 | 4221.859 | 3794.343 | 2741.322
161 | 0.001791739 | 2731.79 | 0.5100898 | 4215.729 | 3794.343 | 2738.053
162 | 0.001610547 | 2728.264 | 0.5096398 | 4208.181 | 3795.933 | 2734.398
163 | 0.001592175 | 2724.771 | 0.5087626 | 4201.517 | 3795.933 | 2730.533
164 | 0.001592175 | 2720.862 | 0.507143 | 4193.739 | 3794.041 | 2726.658
165 | 0.001317916 | 2716.888 | 0.5070757 | 4185.817 | 3790.137 | 2722.722
166 | 0.001317916 | 2713.347 | 0.5058835 | 4179.145 | 3790.137 | 2718.562
167 | 0.001317916 | 2708.978 | 0.5051863 | 4169.813 | 3790.137 | 2714.303
168 | 0.001862297 | 2704.83 | 0.5049163 | 4161.139 | 3789.657 | 2710.301
169 | 0.002126292 | 2700.713 | 0.5049163 | 4152.843 | 3789.355 | 2706.155
170 | 0.002137697 | 2696.789 | 0.5043765 | 4144.431 | 3789.047 | 2701.501
171 | 0.002126292 | 2691.849 | 0.5035667 | 4134.995 | 3789.047 | 2696.581
172 | 0.002154286 | 2687.081 | 0.5021272 | 4125.305 | 3790.437 | 2692.013
173 | 0.001799663 | 2682.485 | 0.5018349 | 4115.633 | 3791.541 | 2687.108
174 | 0.001572207 | 2677.893 | 0.5001479 | 4105.411 | 3798.643 | 2683.101
175 | 0.001572207 | 2673.501 | 0.4995406 | 4095.805 | 3800.039 | 2677.837
176 | 0.001560755 | 2668.665 | 0.4990457 | 4085.669 | 3800.039 | 2672.663
177 | 0.001386572 | 2662.85 | 0.4972238 | 4075.029 | 3799.941 | 2667.291
178 | 0.001295989 | 2657.75 | 0.4960767 | 4064.743 | 3798.433 | 2662.084
179 | 0.001293728 | 2652.268 | 0.4954019 | 4053.035 | 3797.959 | 2656.688
180 | 0.001295989 | 2647.058 | 0.4948172 | 4042.717 | 3797.959 | 2651.12
181 | 0.001593432 | 2641.97 | 0.4946822 | 4030.515 | 3808.361 | 2645.893
182 | 0.001593432 | 2635.943 | 0.4942323 | 4018.281 | 3809.259 | 2639.646
183 | 0.00164895 | 2630.07 | 0.4929727 | 4006.637 | 3809.259 | 2634.594
184 | 0.00164895 | 2624.142 | 0.4926579 | 3994.937 | 3810.861 | 2627.327
185 | 0.00164895 | 2618.054 | 0.4922081 | 3982.007 | 3814.143 | 2621.349
186 | 0.001318801 | 2611.584 | 0.4901612 | 3969.237 | 3814.339 | 2615.299
187 | 0.001311403 | 2605.692 | 0.4896438 | 3956.041 | 3818.937 | 2609.117
188 | 0.001318801 | 2599.596 | 0.4889014 | 3942.633 | 3822.335 | 2602.444
189 | 0.001930001 | 2592.521 | 0.4883393 | 3928.189 | 3823.235 | 2595.815
190 | 0.001932514 | 2586.204 | 0.4880919 | 3916.365 | 3829.431 | 2589.222
191 | 0.001935756 | 2579.882 | 0.4872596 | 3901.079 | 3841.335 | 2583.197
192 | 0.001935756 | 2573.331 | 0.4866073 | 3887.583 | 3841.937 | 2576.275
193 | 0.00149701 | 2566.587 | 0.4849427 | 3873.875 | 3846.839 | 2569.921
193 | 0.001333891 | 2559.939 | 0.4838631 | 3859.815 | 3846.839 | 2562.824

## #14
cycle number | Vg | Q | RL | T_CCCV | T_CVCA | Capacity
1 | 0.001000571 | 3275.703 | 0.6383701 | 5525.012 | 3202.646 | 3266.669
2 | 0.001208808 | 3277.488 | 0.6434763 | 5525.012 | 3209.034 | 3266.669
3 | 0.001155596 | 3277.488 | 0.646603 | 5514.708 | 3209.034 | 3266.131
4 | 0.001155596 | 3275.183 | 0.6481777 | 5504.772 | 3206.728 | 3264.622
5 | 0.001084993 | 3274.156 | 0.649325 | 5497.794 | 3206.728 | 3263.101
6 | 0.001084993 | 3272.062 | 0.6493474 | 5488.174 | 3206.728 | 3260.946
7 | 0.0009689231 | 3269.339 | 0.6511469 | 5481.227 | 3203.166 | 3260.372
8 | 0.001086542 | 3268.643 | 0.6513721 | 5473.373 | 3203.166 | 3257.68
9 | 0.001018366 | 3265.701 | 0.651417 | 5464.047 | 3203.166 | 3253.65
10 | 0.001018366 | 3261.79 | 0.651417 | 5452.671 | 3202.244 | 3251.417
11 | 0.001018366 | 3259.048 | 0.651417 | 5444.511 | 3202.244 | 3248.149
12 | 0.001004493 | 3256.355 | 0.6513946 | 5434.891 | 3210.832 | 3246.367
13 | 0.0009903705 | 3253.925 | 0.6511019 | 5427.927 | 3216.148 | 3243.142
14 | 0.0009903705 | 3251.08 | 0.6510794 | 5418.213 | 3212.14 | 3238.477
15 | 0.001058379 | 3245.911 | 0.6498874 | 5406.805 | 3219.048 | 3236.238
16 | 0.001071488 | 3244.155 | 0.6498874 | 5397.335 | 3235.862 | 3233.989
17 | 0.001071488 | 3241.033 | 0.6498874 | 5388.679 | 3236.35 | 3229.596
18 | 0.001071488 | 3237.628 | 0.648965 | 5378.603 | 3239.836 | 3226.535
19 | 0.001137862 | 3233.726 | 0.6473455 | 5368.845 | 3247.94 | 3223.291
20 | 0.001043634 | 3230.61 | 0.647233 | 5360.141 | 3255.434 | 3220.064
21 | 0.001059049 | 3227.914 | 0.645681 | 5351.579 | 3263.456 | 3217.628
22 | 0.001059049 | 3224.489 | 0.6456134 | 5342.977 | 3263.456 | 3213.608
23 | 0.001064509 | 3220.557 | 0.6449609 | 5335.549 | 3263.456 | 3209.994
24 | 0.001183067 | 3217.772 | 0.643274 | 5324.817 | 3273.356 | 3207.667
25 | 0.001064509 | 3214.613 | 0.6431164 | 5316.263 | 3276.25 | 3203.43
26 | 0.001067218 | 3211.328 | 0.640867 | 5305.763 | 3400.642 | 3200.614
27 | 0.001067218 | 3207.424 | 0.6394499 | 5297.175 | 3400.642 | 3197.02
28 | 0.00119638 | 3203.679 | 0.6393823 | 5288.495 | 3403.748 | 3193.429
29 | 0.00119638 | 3200.731 | 0.6379203 | 5279.669 | 3405.938 | 3190.929
30 | 0.00119638 | 3198.058 | 0.637313 | 5272.661 | 3405.938 | 3187.109
31 | 0.001146073 | 3194.175 | 0.6358957 | 5264.069 | 3409.846 | 3183.526
32 | 0.001146073 | 3191.214 | 0.6341635 | 5253.961 | 3412.742 | 3181.309
33 | 0.001135781 | 3187.279 | 0.6335113 | 5245.735 | 3427.45 | 3177.074
34 | 0.001135781 | 3184.966 | 0.6321166 | 5237.827 | 3427.736 | 3174.705
35 | 0.00116211 | 3182.104 | 0.6311271 | 5230.167 | 3430.338 | 3171.985
36 | 0.00116211 | 3178.736 | 0.6305644 | 5223.167 | 3430.338 | 3168.776
37 | 0.001155838 | 3175.69 | 0.6295974 | 5217.867 | 3430.338 | 3166.993
38 | 0.001155838 | 3173.867 | 0.6290349 | 5208.479 | 3434.842 | 3162.786
39 | 0.001171838 | 3169.726 | 0.6281128 | 5199.343 | 3445.464 | 3159.833
40 | 0.001239713 | 3166.672 | 0.6263357 | 5191.165 | 3448.764 | 3157.041
41 | 0.001171838 | 3164.031 | 0.6259083 | 5183.211 | 3457.75 | 3154.44
42 | 0.001220053 | 3161.263 | 0.6246936 | 5176.975 | 3457.75 | 3151.735
43 | 0.001220053 | 3158.358 | 0.6240862 | 5169.663 | 3455.75 | 3148.678
44 | 0.001220053 | 3155.556 | 0.6233663 | 5164.869 | 3455.75 | 3145.932
45 | 0.001286402 | 3152.764 | 0.6221067 | 5154.947 | 3460.45 | 3144.095
46 | 0.001248744 | 3150.835 | 0.6217016 | 5149.673 | 3460.45 | 3140.942
47 | 0.001248744 | 3147.865 | 0.620757 | 5142.063 | 3466.356 | 3138.141
48 | 0.001248744 | 3144.734 | 0.6195873 | 5134.365 | 3465.662 | 3135.45
49 | 0.001260779 | 3141.763 | 0.6193173 | 5127.635 | 3465.662 | 3132.677
50 | 0.001260779 | 3139.32 | 0.6183275 | 5122.221 | 3465.662 | 3130.544
51 | 0.001260779 | 3137.263 | 0.6178329 | 5115.785 | 3465.346 | 3127.953
52 | 0.001239952 | 3134.428 | 0.6173154 | 5110.671 | 3473.256 | 3125.263
53 | 0.001234994 | 3132.243 | 0.6160106 | 5102.691 | 3474.15 | 3123.842
54 | 0.001228786 | 3129.935 | 0.6158757 | 5097.137 | 3474.854 | 3120.878
55 | 0.001228786 | 3128.001 | 0.6149983 | 5090.585 | 3474.15 | 3118.851
56 | 0.001228786 | 3125.389 | 0.6149085 | 5084.497 | 3471.878 | 3116.073
57 | 0.001444478 | 3122.26 | 0.6143234 | 5078.719 | 3467.456 | 3113.251
58 | 0.001444478 | 3120.135 | 0.6138738 | 5072.447 | 3467.456 | 3112.083
59 | 0.001331056 | 3119.145 | 0.6138063 | 5067.639 | 3467.456 | 3109.51
60 | 0.001331056 | 3116.131 | 0.6122765 | 5061.899 | 3478.452 | 3106.713
61 | 0.001357015 | 3114.086 | 0.6122765 | 5054.521 | 3474.336 | 3104.611
62 | 0.001357015 | 3112.321 | 0.6120067 | 5049.559 | 3475.142 | 3102.425
63 | 0.001347911 | 3110.823 | 0.6114891 | 5044.801 | 3474.336 | 3100.532
64 | 0.001347911 | 3108.596 | 0.6112194 | 5039.627 | 3472.148 | 3098.338
65 | 0.001501288 | 3105.509 | 0.6108143 | 5035.031 | 3471.748 | 3095.999
66 | 0.001509885 | 3103.4 | 0.6108143 | 5028.337 | 3470.846 | 3094.485
67 | 0.001509885 | 3103.37 | 0.610477 | 5025.541 | 3470.846 | 3092.173
68 | 0.001512317 | 3101.195 | 0.6099596 | 5019.769 | 3467.548 | 3090.442
69 | 0.001512317 | 3098.506 | 0.609937 | 5014.757 | 3467.548 | 3087.922
70 | 0.001512317 | 3095.709 | 0.6095098 | 5008.993 | 3469.034 | 3085.573
71 | 0.001527552 | 3093.228 | 0.6087225 | 5003.515 | 3469.142 | 3083.721
72 | 0.001528207 | 3091.996 | 0.6087225 | 4998.201 | 3469.142 | 3081.855
73 | 0.001528207 | 3091.034 | 0.6087225 | 4997.541 | 3460.042 | 3080.078
74 | 0.001571311 | 3088.941 | 0.6084751 | 4991.443 | 3456.544 | 3078.358
75 | 0.001598058 | 3086.852 | 0.6081825 | 4986.741 | 3460.042 | 3076.099
76 | 0.001598058 | 3084.021 | 0.6080701 | 4980.183 | 3456.544 | 3073.958
77 | 0.001601527 | 3080.503 | 0.6067654 | 4976.139 | 3468.546 | 3071.144
78 | 0.001652558 | 3078.422 | 0.6065404 | 4969.401 | 3468.546 | 3069.181
79 | 0.001895701 | 3076.316 | 0.6067654 | 4963.417 | 3469.258 | 3068.348
80 | 0.001682808 | 3075.559 | 0.6058206 | 4960.753 | 3469.258 | 3065.621
81 | 0.001890807 | 3072.87 | 0.6055506 | 4953.763 | 3469.246 | 3063.847
82 | 0.001682808 | 3070.642 | 0.6055057 | 4949.949 | 3467.64 | 3061.662
83 | 0.001534616 | 3068.68 | 0.6045833 | 4945.079 | 3469.246 | 3059.751
84 | 0.001445847 | 3066.966 | 0.6039535 | 4941.001 | 3469.752 | 3058.146
85 | 0.001445847 | 3065.102 | 0.6039535 | 4936.425 | 3469.752 | 3056.411
86 | 0.001445847 | 3062.954 | 0.6038413 | 4934.841 | 3469.752 | 3054.002
87 | 0.001742867 | 3061.446 | 0.6043585 | 4927.901 | 3470.762 | 3053.114
88 | 0.001755733 | 3059.921 | 0.6033011 | 4923.943 | 3470.946 | 3050.913
89 | 0.001833273 | 3057.888 | 0.6033011 | 4919.701 | 3470.946 | 3049.06
90 | 0.001766366 | 3055.431 | 0.6030089 | 4915.133 | 3464.944 | 3046.752
91 | 0.001766366 | 3053.64 | 0.6025589 | 4913.473 | 3464.944 | 3045.106
92 | 0.00151627 | 3051.935 | 0.6020417 | 4906.135 | 3468.546 | 3044.54
93 | 0.001428469 | 3050.944 | 0.6009395 | 4904.585 | 3468.546 | 3041.972
94 | 0.00151627 | 3049.086 | 0.6010068 | 4899.339 | 3468.546 | 3040.336
95 | 0.0016192 | 3046.816 | 0.6009395 | 4894.479 | 3471.858 | 3038.132
96 | 0.001756677 | 3044.517 | 0.6008493 | 4889.141 | 3471.964 | 3036.046
97 | 0.001756677 | 3042.853 | 0.600152 | 4885.417 | 3471.858 | 3034.822
98 | 0.001750077 | 3041.039 | 0.6000846 | 4882.779 | 3470.44 | 3032.338
99 | 0.001698153 | 3038.861 | 0.5992749 | 4878.353 | 3470.44 | 3030.448
100 | 0.001613468 | 3037.04 | 0.598555 | 4872.605 | 3470.544 | 3028.288
101 | 0.001577164 | 3035.225 | 0.5980374 | 4868.015 | 3477.138 | 3026.902
102 | 0.001577164 | 3033.832 | 0.5975427 | 4865.269 | 3480.336 | 3025.159
103 | 0.001626492 | 3031.843 | 0.5974302 | 4860.585 | 3480.336 | 3023.439
104 | 0.00176531 | 3029.652 | 0.5971152 | 4859.859 | 3482.148 | 3021.022
105 | 0.00176531 | 3027.883 | 0.5966206 | 4852.225 | 3482.148 | 3020.033
106 | 0.001727399 | 3026.624 | 0.596463 | 4849.211 | 3482.844 | 3017.256
107 | 0.001727399 | 3024.593 | 0.5951358 | 4844.147 | 3485.834 | 3015.598
108 | 0.001771126 | 3021.719 | 0.5950682 | 4839.129 | 3487.034 | 3013.126
109 | 0.001771126 | 3020.009 | 0.5941684 | 4835.117 | 3486.134 | 3011.432
110 | 0.001771126 | 3017.74 | 0.5938761 | 4830.955 | 3492.332 | 3010.169
111 | 0.001647507 | 3017.113 | 0.5933136 | 4828.075 | 3486.134 | 3007.359
112 | 0.001804311 | 3014.056 | 0.5919867 | 4822.325 | 3492.142 | 3004.825
113 | 0.001781841 | 3011.262 | 0.5919417 | 4816.187 | 3492.142 | 3001.982
114 | 0.001859567 | 3008.764 | 0.5906819 | 4810.215 | 3498.038 | 3000.016
115 | 0.001859567 | 3006.429 | 0.5901871 | 4805.943 | 3498.038 | 2997.789
116 | 0.00185964 | 3004.144 | 0.5896246 | 4800.941 | 3496.638 | 2994.9
117 | 0.00185964 | 3001.643 | 0.5891072 | 4797.561 | 3496.638 | 2992.495
118 | 0.00186111 | 2998.961 | 0.587645 | 4789.823 | 3498.332 | 2990.391
119 | 0.001691367 | 2996.764 | 0.5875102 | 4784.527 | 3498.334 | 2987.377
120 | 0.00186111 | 2994.452 | 0.586318 | 4779.853 | 3498.332 | 2985.039
121 | 0.001870191 | 2991.047 | 0.5862504 | 4773.815 | 3494.244 | 2981.71
122 | 0.001870191 | 2988.083 | 0.5849457 | 4770.687 | 3494.244 | 2979.015
123 | 0.001870191 | 2985.712 | 0.5849457 | 4761.589 | 3504.848 | 2977.58
124 | 0.001882753 | 2984.194 | 0.5837987 | 4757.723 | 3510.744 | 2973.822
125 | 0.001908257 | 2980.311 | 0.5825613 | 4749.555 | 3510.744 | 2970.918
126 | 0.001905216 | 2976.466 | 0.5816167 | 4743.059 | 3510.744 | 2967.611
127 | 0.001908257 | 2974.06 | 0.5810767 | 4737.439 | 3511.534 | 2964.962
128 | 0.001905216 | 2970.963 | 0.5805143 | 4730.689 | 3513.64 | 2962.8
129 | 0.001900757 | 2969.098 | 0.5804919 | 4725.835 | 3515.436 | 2958.431
130 | 0.00173531 | 2965.198 | 0.5784675 | 4716.985 | 3516.234 | 2955.489
131 | 0.00173531 | 2961.288 | 0.5775677 | 4708.479 | 3520.64 | 2951.491
132 | 0.00173531 | 2957.213 | 0.5770727 | 4700.509 | 3523.742 | 2948.01
133 | 0.001736165 | 2954.06 | 0.5757905 | 4694.071 | 3523.742 | 2944.842
134 | 0.001736165 | 2951.269 | 0.5755433 | 4686.559 | 3523.742 | 2940.479
135 | 0.001919201 | 2946.93 | 0.5747783 | 4679.117 | 3531.346 | 2936.082
136 | 0.001919201 | 2942.341 | 0.5732712 | 4668.384 | 3536.153 | 2932.292
137 | 0.001914324 | 2938.486 | 0.5725739 | 4660.128 | 3541.545 | 2928.648
138 | 0.001914324 | 2935.085 | 0.5709543 | 4653.526 | 3541.545 | 2925.022
139 | 0.001909648 | 2931.072 | 0.5708418 | 4652.074 | 3529.337 | 2920.702
140 | 0.001909648 | 2926.561 | 0.5695371 | 4638.32 | 3529.337 | 2916.236
141 | 0.001909648 | 2922.801 | 0.5681425 | 4627.046 | 3551.043 | 2912.534
142 | 0.001799481 | 2919.197 | 0.5680975 | 4618.784 | 3559.535 | 2908.154
143 | 0.002170241 | 2914.927 | 0.5659154 | 4608.71 | 3562.737 | 2903.784
144 | 0.001933976 | 2909.342 | 0.5654655 | 4597.558 | 3562.737 | 2898.722
145 | 0.001935087 | 2904.529 | 0.5645433 | 4591.154 | 3562.737 | 2893.604
146 | 0.001935087 | 2899.652 | 0.5635535 | 4576.904 | 3571.947 | 2889.421
147 | 0.002014725 | 2895.874 | 0.5632838 | 4567.746 | 3586.639 | 2883.764
148 | 0.002046663 | 2890.213 | 0.561394 | 4555.404 | 3586.639 | 2878.312
149 | 0.002040158 | 2883.563 | 0.5602695 | 4543.464 | 3584.039 | 2872.567
150 | 0.002046663 | 2878.325 | 0.5595046 | 4536.352 | 3584.039 | 2867.137
151 | 0.002040158 | 2872.672 | 0.5592347 | 4520.504 | 3591.933 | 2862.461
152 | 0.002033242 | 2868.494 | 0.5588523 | 4510.461 | 3605.231 | 2855.789
153 | 0.001873046 | 2861.883 | 0.5569177 | 4495.741 | 3607.237 | 2849.633
154 | 0.001873046 | 2855.096 | 0.5558155 | 4483.283 | 3607.237 | 2843.155
155 | 0.002081574 | 2848.834 | 0.5553882 | 4473.805 | 3607.237 | 2836.735
156 | 0.002089383 | 2842.556 | 0.5546908 | 4456.323 | 3623.141 | 2831.596
157 | 0.002089383 | 2837.202 | 0.5544209 | 4444.169 | 3630.933 | 2823.867
158 | 0.002298185 | 2829.974 | 0.5525763 | 4428.591 | 3636.743 | 2816.756
159 | 0.002121708 | 2822.244 | 0.5518565 | 4413.799 | 3636.743 | 2809.819
160 | 0.002121708 | 2815.337 | 0.5506194 | 4403.727 | 3637.633 | 2802.759
161 | 0.002115164 | 2808.582 | 0.5495621 | 4384.517 | 3652.343 | 2797.07
162 | 0.001871903 | 2802.57 | 0.5489321 | 4371.543 | 3663.533 | 2789.044
163 | 0.001871903 | 2794.762 | 0.547065 | 4355.169 | 3667.137 | 2781.839
164 | 0.001910672 | 2787.188 | 0.5463902 | 4340.073 | 3667.137 | 2774.593
165 | 0.001910672 | 2779.765 | 0.5459181 | 4328.685 | 3667.435 | 2766.245
166 | 0.001915477 | 2772.718 | 0.5441183 | 4309.645 | 3682.741 | 2760.393
167 | 0.001883493 | 2766.125 | 0.5437585 | 4295.041 | 3689.137 | 2752.514
168 | 0.001915477 | 2758.845 | 0.541959 | 4279.809 | 3698.443 | 2745.3
169 | 0.001752681 | 2750.789 | 0.5411491 | 4262.955 | 3698.443 | 2738.014
170 | 0.001984343 | 2744.171 | 0.5404069 | 4252.045 | 3698.443 | 2730.491
171 | 0.001989169 | 2736.455 | 0.5395294 | 4232.355 | 3721.937 | 2723.351
172 | 0.001999049 | 2729.02 | 0.5382473 | 4217.219 | 3728.941 | 2715.589
173 | 0.001999049 | 2721.103 | 0.537055 | 4200.979 | 3730.233 | 2707.478
174 | 0.002196693 | 2713.3 | 0.5363129 | 4183.911 | 3730.233 | 2699.748
175 | 0.002299971 | 2705.126 | 0.5355256 | 4168.549 | 3739.931 | 2691.469
176 | 0.002299971 | 2696.506 | 0.5337708 | 4151.203 | 3742.641 | 2682.635
177 | 0.002016403 | 2688.825 | 0.5319038 | 4133.187 | 3764.149 | 2675.487
178 | 0.002016403 | 2680.623 | 0.5307117 | 4117.419 | 3767.243 | 2668.797
179 | 0.002043122 | 2673.952 | 0.5305316 | 4102.595 | 3769.739 | 2658.976
180 | 0.002324283 | 2665.441 | 0.5289797 | 4083.013 | 3784.233 | 2651.406
181 | 0.002575665 | 2656.163 | 0.5281022 | 4065.279 | 3786.939 | 2641.301
182 | 0.002584804 | 2648.29 | 0.5261677 | 4048.697 | 3801.659 | 2634.518
183 | 0.002584804 | 2638.378 | 0.5255603 | 4027.821 | 3817.751 | 2625.546
184 | 0.002365748 | 2630.98 | 0.523851 | 4012.049 | 3818.349 | 2614.905
185 | 0.002365748 | 2620.557 | 0.5212639 | 3989.819 | 3824.643 | 2605.703
186 | 0.002365748 | 2610.215 | 0.5200943 | 3969.625 | 3824.643 | 2596.363
187 | 0.002240017 | 2601.716 | 0.5184522 | 3953.749 | 3824.643 | 2586.118
188 | 0.002090657 | 2591.379 | 0.5160679 | 3930.061 | 3849.941 | 2575.909
189 | 0.002081459 | 2580.433 | 0.5141331 | 3907.535 | 3850.837 | 2565.942
190 | 0.001732875 | 2571.462 | 0.5123337 | 3888.341 | 3863.241 | 2556.85
191 | 0.001730575 | 2562.612 | 0.5110291 | 3868.247 | 3886.841 | 2545.039
192 | 0.001730575 | 2550.246 | 0.5081722 | 3843.031 | 3886.937 | 2534.382
192 | 0.001695773 | 2539.012 | 0.5075873 | 3820.703 | 3886.937 | 2523.012

## #15
cycle number | Vg | Q | RL | T_CCCV | T_CVCA | Capacity
1 | 0.0009117604 | 3281.906 | 0.6408813 | 5540.482 | 3148.13 | 3276.767
2 | 0.001027734 | 3284.076 | 0.6472917 | 5540.482 | 3149.456 | 3276.767
3 | 0.001023264 | 3284.076 | 0.6502159 | 5531.242 | 3155.926 | 3274.75
4 | 0.001023264 | 3280.706 | 0.6512957 | 5517.916 | 3161.128 | 3271.548
5 | 0.0009366561 | 3277.666 | 0.6514532 | 5505.974 | 3167.826 | 3269.72
6 | 0.0009366561 | 3276.013 | 0.6519928 | 5496.304 | 3176.442 | 3267.219
7 | 0.0009371302 | 3272.726 | 0.6519928 | 5486.679 | 3180.638 | 3263.735
8 | 0.0009645555 | 3268.723 | 0.6516779 | 5471.515 | 3193.25 | 3260.233
9 | 0.0009710823 | 3265.417 | 0.6514082 | 5459.537 | 3212.252 | 3255.968
10 | 0.001024567 | 3261.391 | 0.6497435 | 5446.335 | 3215.932 | 3252.609
11 | 0.0009790436 | 3256.479 | 0.648529 | 5433.305 | 3222.94 | 3248.686
12 | 0.0009790436 | 3253.678 | 0.6477416 | 5422.537 | 3250.74 | 3243.844
13 | 0.0009148255 | 3248.655 | 0.6444575 | 5408.055 | 3263.434 | 3238.98
14 | 0.0009148255 | 3243.313 | 0.6420735 | 5392.891 | 3274.546 | 3233.134
15 | 0.0009561763 | 3237.789 | 0.6393292 | 5379.635 | 3286.538 | 3227.455
16 | 0.0009919205 | 3231.463 | 0.6360675 | 5361.593 | 3305.946 | 3223.254
17 | 0.0009919205 | 3227.836 | 0.6346731 | 5348.921 | 3333.644 | 3216.895
18 | 0.00093942 | 3221.56 | 0.6302417 | 5333.087 | 3337.036 | 3211.776
19 | 0.00093942 | 3215.522 | 0.6269351 | 5318.343 | 3357.542 | 3205.879
20 | 0.0008964498 | 3209.392 | 0.624506 | 5303.161 | 3366.246 | 3200.127
21 | 0.0008964498 | 3205.182 | 0.6211321 | 5290.017 | 3390.938 | 3195.917
22 | 0.0008964498 | 3199.792 | 0.6189277 | 5275.325 | 3390.938 | 3189.696
23 | 0.0009107958 | 3193.096 | 0.6159137 | 5262.881 | 3406.458 | 3183.723
24 | 0.0009685218 | 3188.305 | 0.6127194 | 5246.343 | 3429.256 | 3180.111
25 | 0.001029414 | 3184.045 | 0.6119549 | 5235.389 | 3555.052 | 3173.747
26 | 0.001029414 | 3178.22 | 0.6083783 | 5219.847 | 3563.238 | 3169.161
27 | 0.0009534408 | 3172.555 | 0.6050943 | 5205.823 | 3577.952 | 3163.698
28 | 0.0008943529 | 3167.426 | 0.6035195 | 5192.753 | 3594.352 | 3159.091
29 | 0.0008943529 | 3162.712 | 0.6014953 | 5181.311 | 3596.736 | 3154.995
30 | 0.0008943529 | 3159.189 | 0.5998982 | 5170.281 | 3609.438 | 3150.145
31 | 0.0008802928 | 3154.199 | 0.5982337 | 5160.375 | 3616.856 | 3145.287
32 | 0.0009239862 | 3149.514 | 0.5954447 | 5144.191 | 3644.846 | 3142.033
33 | 0.0008802928 | 3145.441 | 0.5949047 | 5133.127 | 3652.35 | 3136.358
34 | 0.0008416333 | 3140.859 | 0.5920932 | 5121.737 | 3656.532 | 3132.747
35 | 0.0008416333 | 3136.671 | 0.5905185 | 5110.121 | 3673.842 | 3128.686
36 | 0.0008557269 | 3132.53 | 0.5896413 | 5099.911 | 3683.14 | 3124.656
37 | 0.0008577104 | 3128.667 | 0.5883593 | 5089.389 | 3692.542 | 3122.361
38 | 0.0008741354 | 3126.075 | 0.5882915 | 5081.231 | 3697.442 | 3116.73
39 | 0.0008847942 | 3120.879 | 0.5859974 | 5070.489 | 3704.644 | 3112.947
40 | 0.0008874551 | 3116.534 | 0.5854126 | 5057.435 | 3714.56 | 3109.985
41 | 0.0008874551 | 3113.971 | 0.5844903 | 5048.983 | 3733.246 | 3106.072
42 | 0.0008874551 | 3110.444 | 0.5831406 | 5038.449 | 3738.836 | 3103.279
43 | 0.0008976819 | 3106.86 | 0.5822409 | 5029.673 | 3743.632 | 3099.776
44 | 0.0008976819 | 3103.478 | 0.5820385 | 5022.807 | 3744.042 | 3096.465
45 | 0.0008829577 | 3100.78 | 0.5814086 | 5012.103 | 3763.83 | 3095.209
46 | 0.0008829577 | 3098.846 | 0.5809363 | 5006.355 | 3763.83 | 3091.055
47 | 0.0008829577 | 3095.412 | 0.5806663 | 4998.191 | 3767.84 | 3088.629
48 | 0.0009718667 | 3092.535 | 0.5805538 | 4987.775 | 3782.142 | 3086.506
49 | 0.0009087589 | 3090.44 | 0.5794968 | 4980.697 | 3792.838 | 3083.259
50 | 0.000987837 | 3087.238 | 0.5789344 | 4972.351 | 3793.746 | 3080.471
51 | 0.000987837 | 3084.154 | 0.5788669 | 4964.549 | 3793.238 | 3077.947
52 | 0.001078637 | 3081.592 | 0.5787544 | 4961.797 | 3797.234 | 3075.695
53 | 0.001078637 | 3079.018 | 0.5788669 | 4952.287 | 3797.234 | 3074.363
54 | 0.001094088 | 3078.033 | 0.5787544 | 4946.483 | 3807.134 | 3070.748
55 | 0.001025041 | 3075.164 | 0.5783271 | 4938.713 | 3807.436 | 3068.891
56 | 0.0008948831 | 3072.668 | 0.5774949 | 4931.687 | 3816.738 | 3067.191
57 | 0.0008948831 | 3070.798 | 0.5774949 | 4925.483 | 3820.838 | 3064.997
58 | 0.000909233 | 3069.405 | 0.5775399 | 4920.653 | 3821.448 | 3063.54
59 | 0.0009357557 | 3067.023 | 0.5775623 | 4914.015 | 3820.838 | 3060.527
60 | 0.001001102 | 3064.341 | 0.5776299 | 4910.515 | 3819.94 | 3058.674
61 | 0.001185107 | 3063.145 | 0.5780347 | 4903.927 | 3819.94 | 3058.3
62 | 0.00104714 | 3062.375 | 0.5780122 | 4900.103 | 3819.94 | 3055.453
63 | 0.00104714 | 3060.061 | 0.5780122 | 4895.687 | 3817.938 | 3053.885
64 | 0.00104714 | 3057.428 | 0.5780122 | 4888.215 | 3817.236 | 3051.506
65 | 0.001039245 | 3055.527 | 0.5780571 | 4883.607 | 3817.236 | 3049.426
66 | 0.001069823 | 3053.877 | 0.5783722 | 4878.057 | 3810.642 | 3048.613
67 | 0.001075638 | 3052.959 | 0.5792043 | 4876.483 | 3806.552 | 3045.459
68 | 0.001088632 | 3049.521 | 0.5792043 | 4870.489 | 3800.542 | 3043.165
69 | 0.001152218 | 3047.753 | 0.5788895 | 4864.941 | 3800.542 | 3041.756
70 | 0.001152218 | 3045.885 | 0.5784395 | 4858.319 | 3800.542 | 3038.886
71 | 0.001152218 | 3043.349 | 0.5782371 | 4854.059 | 3798.146 | 3037.294
72 | 0.001221679 | 3041.671 | 0.5782371 | 4852.493 | 3793.262 | 3036.472
73 | 0.001120031 | 3041.153 | 0.578642 | 4849.951 | 3787.246 | 3034.639
74 | 0.001242021 | 3039.472 | 0.5793619 | 4844.583 | 3784.56 | 3034.197
75 | 0.001388554 | 3038.181 | 0.578642 | 4841.993 | 3787.246 | 3030.019
76 | 0.001388554 | 3034.209 | 0.5784394 | 4830.579 | 3793.654 | 3029.073
77 | 0.001388554 | 3033.005 | 0.5784394 | 4829.205 | 3793.654 | 3026.342
78 | 0.00126212 | 3030.561 | 0.5784394 | 4823.637 | 3792.05 | 3024.423
79 | 0.001252963 | 3028.923 | 0.5774724 | 4820.783 | 3788.458 | 3023.224
80 | 0.001252963 | 3027.523 | 0.5774724 | 4816.461 | 3780.74 | 3021.023
81 | 0.001327648 | 3025.256 | 0.5773824 | 4813.433 | 3783.46 | 3019.166
82 | 0.001595754 | 3023.575 | 0.5781021 | 4807.669 | 3780.76 | 3018.06
83 | 0.001327648 | 3022.04 | 0.5771576 | 4804.637 | 3780.76 | 3015.55
84 | 0.001421661 | 3019.577 | 0.5768651 | 4801.043 | 3775.638 | 3013.671
85 | 0.001421661 | 3017.251 | 0.5768651 | 4796.319 | 3767.854 | 3012.266
86 | 0.001473785 | 3016.18 | 0.5768651 | 4796.039 | 3763.534 | 3009.853
87 | 0.001510734 | 3013.989 | 0.5772698 | 4788.555 | 3763.534 | 3009.765
88 | 0.001510734 | 3013.319 | 0.5764153 | 4786.857 | 3759.334 | 3006.527
89 | 0.001410697 | 3010.713 | 0.5758078 | 4780.685 | 3763.236 | 3005.048
90 | 0.001320963 | 3009 | 0.5750431 | 4777.189 | 3759.646 | 3003.096
91 | 0.001320963 | 3006.731 | 0.5750431 | 4772.213 | 3759.646 | 3000.797
92 | 0.001701625 | 3004.295 | 0.5751557 | 4769.189 | 3756.44 | 2999.25
93 | 0.001755467 | 3003.372 | 0.5751557 | 4765.391 | 3745.336 | 2997.953
94 | 0.001755467 | 3001.431 | 0.5749755 | 4763.747 | 3735.232 | 2995.626
95 | 0.001391222 | 2999.363 | 0.5737161 | 4757.543 | 3735.232 | 2993.88
96 | 0.001347769 | 2997.992 | 0.5732662 | 4753.083 | 3746.442 | 2992.065
97 | 0.001274283 | 2996.044 | 0.5723888 | 4749.723 | 3746.442 | 2990.693
98 | 0.001274283 | 2994.231 | 0.5723888 | 4747.719 | 3735.234 | 2989.024
99 | 0.001284299 | 2993.24 | 0.5720963 | 4746.269 | 3728.046 | 2987.053
100 | 0.001364394 | 2991.48 | 0.5722314 | 4739.955 | 3728.046 | 2986.185
101 | 0.001420452 | 2989.993 | 0.5720963 | 4736.803 | 3731.944 | 2983.069
102 | 0.00147157 | 2987.381 | 0.5715342 | 4730.767 | 3731.944 | 2981.629
103 | 0.00147157 | 2985.317 | 0.5707694 | 4729.089 | 3724.736 | 2979.676
104 | 0.001461013 | 2982.918 | 0.570477 | 4724.639 | 3715.434 | 2977.403
105 | 0.001312033 | 2981.81 | 0.5698922 | 4722.865 | 3715.434 | 2977.039
106 | 0.001312033 | 2981.052 | 0.569847 | 4718.791 | 3715.434 | 2975.062
107 | 0.001306948 | 2979.047 | 0.5695772 | 4715.889 | 3712.738 | 2972.751
108 | 0.001321131 | 2976.85 | 0.5684524 | 4709.911 | 3711.248 | 2970.883
109 | 0.001385304 | 2974.534 | 0.5684299 | 4705.653 | 3711.248 | 2968.755
110 | 0.001385304 | 2972.5 | 0.5684299 | 4702.879 | 3708.64 | 2966.962
111 | 0.001516845 | 2971.017 | 0.5682726 | 4699.939 | 3705.95 | 2965.582
112 | 0.001667136 | 2969.204 | 0.5678901 | 4698.745 | 3689.738 | 2963.266
113 | 0.001667136 | 2967.025 | 0.5676426 | 4693.071 | 3689.738 | 2961.674
114 | 0.00151998 | 2965.316 | 0.5669905 | 4688.339 | 3699.044 | 2959.855
115 | 0.001358941 | 2963.806 | 0.5662031 | 4685.419 | 3699.044 | 2958.05
116 | 0.001358941 | 2961.74 | 0.5654834 | 4682.383 | 3694.736 | 2956.356
117 | 0.001404606 | 2960.306 | 0.5654384 | 4681.613 | 3685.544 | 2954.3
118 | 0.001428303 | 2957.946 | 0.5652585 | 4676.449 | 3685.544 | 2953.037
119 | 0.001428303 | 2957.262 | 0.5649661 | 4671.591 | 3695.652 | 2950.825
120 | 0.001428303 | 2954.886 | 0.5640214 | 4666.245 | 3695.746 | 2948.314
121 | 0.001441673 | 2952.253 | 0.5639538 | 4661.579 | 3695.652 | 2946.277
122 | 0.001831415 | 2949.406 | 0.5631665 | 4658.305 | 3689.146 | 2943.913
123 | 0.001831415 | 2947.611 | 0.5629415 | 4653.787 | 3689.146 | 2943.2
124 | 0.001437157 | 2946.726 | 0.5622669 | 4651.801 | 3689.146 | 2940.414
125 | 0.001431168 | 2944.043 | 0.5614121 | 4645.949 | 3680.842 | 2937.525
126 | 0.001434565 | 2940.437 | 0.5601525 | 4640.093 | 3680.842 | 2934.847
127 | 0.001434565 | 2938.782 | 0.55968 | 4635.947 | 3685.244 | 2933.292
128 | 0.001482437 | 2936.927 | 0.5594102 | 4632.139 | 3685.244 | 2931.656
129 | 0.001558936 | 2934.773 | 0.5593428 | 4628.481 | 3677.546 | 2928.684
130 | 0.001661154 | 2932.405 | 0.5589378 | 4624.277 | 3667.65 | 2925.955
131 | 0.001749655 | 2929.295 | 0.5576556 | 4619.063 | 3667.65 | 2923.511
132 | 0.001661154 | 2927.186 | 0.5575883 | 4613.693 | 3679.456 | 2921.299
133 | 0.001643097 | 2924.679 | 0.5566434 | 4608.943 | 3679.456 | 2918.674
134 | 0.001643097 | 2921.76 | 0.5560811 | 4603.535 | 3670.744 | 2915.487
135 | 0.001854617 | 2919.298 | 0.5557889 | 4601.05 | 3669.135 | 2912.747
136 | 0.001854617 | 2916.216 | 0.5553839 | 4594.448 | 3669.135 | 2910.435
137 | 0.00160292 | 2913.768 | 0.5543043 | 4586.58 | 3669.135 | 2907.629
138 | 0.001556932 | 2912.557 | 0.5538093 | 4580.948 | 3667.037 | 2907.159
139 | 0.00160292 | 2909.367 | 0.5538093 | 4578.59 | 3659.233 | 2903.619
140 | 0.001529615 | 2906.98 | 0.5537643 | 4578.466 | 3663.243 | 2902.047
141 | 0.001850287 | 2905.616 | 0.5544615 | 4575.904 | 3660.651 | 2901.394
142 | 0.001550371 | 2905.087 | 0.5544167 | 4572.44 | 3660.651 | 2897.783
143 | 0.001734978 | 2901.278 | 0.5544167 | 4566.826 | 3657.147 | 2893.514
144 | 0.001645928 | 2896.813 | 0.5534045 | 4556.706 | 3656.949 | 2888.247
145 | 0.001734978 | 2890.758 | 0.5524597 | 4545.672 | 3652.851 | 2885.823
146 | 0.001681973 | 2888.933 | 0.5517848 | 4543.888 | 3652.851 | 2882.595
147 | 0.001681973 | 2886.547 | 0.5515377 | 4536.804 | 3663.239 | 2878.221
148 | 0.001569269 | 2881.486 | 0.5498956 | 4522.604 | 3663.239 | 2875.543
149 | 0.001569269 | 2878.501 | 0.5497156 | 4519.982 | 3667.039 | 2872.432
150 | 0.001569269 | 2875.709 | 0.5497156 | 4510.093 | 3674.633 | 2865.769
151 | 0.001564358 | 2869.182 | 0.5475111 | 4494.697 | 3679.845 | 2863.802
152 | 0.001419723 | 2867.181 | 0.5463639 | 4490.373 | 3680.047 | 2859.432
153 | 0.001558522 | 2863.298 | 0.5460493 | 4480.849 | 3679.845 | 2854.526
154 | 0.001558522 | 2857.574 | 0.5445194 | 4470.591 | 3682.539 | 2850.178
155 | 0.001569829 | 2853.834 | 0.5442945 | 4463.705 | 3678.059 | 2847.344
156 | 0.001631645 | 2850.343 | 0.5442945 | 4460.999 | 3678.059 | 2845.962
157 | 0.001769518 | 2849.432 | 0.5442945 | 4457.679 | 3671.051 | 2838.043
158 | 0.001722021 | 2842.108 | 0.5421351 | 4443.713 | 3669.841 | 2835.944
159 | 0.001769518 | 2839.209 | 0.5421351 | 4439.447 | 3671.051 | 2833.419
160 | 0.001986196 | 2836.453 | 0.5421351 | 4434.021 | 3676.635 | 2826.528
161 | 0.001986196 | 2830.131 | 0.5404482 | 4419.953 | 3682.445 | 2824.605
162 | 0.001986196 | 2827.696 | 0.5404034 | 4414.269 | 3683.241 | 2815.89
163 | 0.001875747 | 2819.784 | 0.5373217 | 4390.101 | 3697.147 | 2811.276
164 | 0.001784298 | 2814.335 | 0.5354771 | 4380.773 | 3702.141 | 2806.415
165 | 0.001784298 | 2809.898 | 0.5347125 | 4370.995 | 3707.751 | 2801.535
166 | 0.001788573 | 2805.372 | 0.5341952 | 4360.193 | 3716.949 | 2798.612
167 | 0.001788573 | 2801.92 | 0.5338127 | 4352.943 | 3716.949 | 2792.186
168 | 0.001788573 | 2796.019 | 0.5321706 | 4340.311 | 3713.145 | 2786.873
169 | 0.002013619 | 2789.807 | 0.5313609 | 4330.507 | 3713.145 | 2781.061
170 | 0.002013619 | 2784.626 | 0.5303936 | 4318.569 | 3726.437 | 2776.259
171 | 0.002013619 | 2779.802 | 0.5301913 | 4308.625 | 3731.045 | 2773.116
172 | 0.001791738 | 2776.421 | 0.5292915 | 4300.477 | 3732.633 | 2766.276
173 | 0.002048917 | 2769.798 | 0.5277846 | 4285.691 | 3732.633 | 2760.784
174 | 0.001692877 | 2763.762 | 0.5275372 | 4274.373 | 3730.841 | 2755.368
175 | 0.001692877 | 2757.977 | 0.5262325 | 4265.289 | 3730.841 | 2749.039
176 | 0.001658453 | 2752.548 | 0.5256701 | 4252.307 | 3744.935 | 2745.78
177 | 0.001507117 | 2748.858 | 0.5249278 | 4245.577 | 3747.337 | 2739.067
178 | 0.001658453 | 2742.578 | 0.5237582 | 4231.199 | 3748.527 | 2733.331
179 | 0.001667936 | 2736.129 | 0.5234431 | 4218.441 | 3754.033 | 2727.071
180 | 0.001676732 | 2729.967 | 0.5226111 | 4206.661 | 3756.637 | 2720.551
181 | 0.001676732 | 2724.461 | 0.5216887 | 4192.471 | 3761.655 | 2716.663
182 | 0.001718381 | 2719.004 | 0.5216213 | 4181.891 | 3770.751 | 2709.037
183 | 0.001677497 | 2712.21 | 0.5212838 | 4166.243 | 3776.241 | 2701.457
184 | 0.002106648 | 2704.325 | 0.5193945 | 4150.641 | 3776.241 | 2695.405
185 | 0.002106648 | 2698.14 | 0.518967 | 4143.545 | 3776.241 | 2688.541
186 | 0.002221926 | 2691.717 | 0.5184947 | 4126.881 | 3788.635 | 2682.814
187 | 0.002235302 | 2685.87 | 0.5179773 | 4110.777 | 3803.237 | 2675.511
188 | 0.002366133 | 2678.488 | 0.5166503 | 4096.103 | 3806.435 | 2667.861
189 | 0.002366133 | 2670.675 | 0.5157505 | 4080.045 | 3806.435 | 2660.631
190 | 0.002264144 | 2662.98 | 0.514221 | 4068.875 | 3805.943 | 2653.37
191 | 0.002256734 | 2656.299 | 0.514221 | 4054.715 | 3805.943 | 2651.355
191 | 0.001978082 | 2653.856 | 0.5134786 | 4045.701 | 3805.943 | 2643.522

## #16
cycle number | Vg | Q | RL | T_CCCV | T_CVCA | Capacity
1 | 0.0008532526 | 3242.799 | 0.6277132 | 5401.326 | 3111.9 | 3235.927
2 | 0.0008596992 | 3243.525 | 0.6336961 | 5431.606 | 3147.108 | 3235.951
3 | 0.0008749015 | 3242.799 | 0.634191 | 5424.282 | 3202.754 | 3235.927
4 | 0.0008854886 | 3241.683 | 0.635113 | 5424.282 | 3210.646 | 3234.844
5 | 0.0009320778 | 3240.688 | 0.6355854 | 5415.094 | 3210.936 | 3233.055
6 | 0.0009334298 | 3239.881 | 0.6374973 | 5411.824 | 3217.344 | 3232.49
7 | 0.0009334298 | 3237.97 | 0.6377447 | 5401.914 | 3219.842 | 3229.826
8 | 0.0008670406 | 3235.661 | 0.6377447 | 5393.24 | 3222.934 | 3227.258
9 | 0.0008670406 | 3233.145 | 0.6377447 | 5383.957 | 3233.04 | 3224.979
10 | 0.0009480558 | 3229.87 | 0.6378571 | 5374.577 | 3233.14 | 3222.48
11 | 0.0009684831 | 3227.79 | 0.6380145 | 5366.197 | 3233.04 | 3219.825
12 | 0.0009684831 | 3224.54 | 0.6378571 | 5356.937 | 3237.348 | 3215.5
13 | 0.0009670492 | 3221.536 | 0.63716 | 5347.585 | 3252.642 | 3213.377
14 | 0.0009446768 | 3217.836 | 0.6359678 | 5336.183 | 3258.538 | 3209.819
15 | 0.0009260048 | 3214.646 | 0.635248 | 5326.289 | 3268.742 | 3206.57
16 | 0.0009164612 | 3211.968 | 0.634281 | 5316.875 | 3269.652 | 3203.641
17 | 0.0009164612 | 3207.825 | 0.6332239 | 5307.589 | 3276.536 | 3199.739
18 | 0.0009257747 | 3204.531 | 0.6332012 | 5298.995 | 3280.636 | 3196.51
19 | 0.001002332 | 3201.074 | 0.6313344 | 5287.423 | 3289.644 | 3193.626
20 | 0.001002332 | 3199.036 | 0.6311994 | 5279.697 | 3410.436 | 3189.902
21 | 0.001002332 | 3194.518 | 0.6300749 | 5269.689 | 3412.846 | 3186.333
22 | 0.0009593914 | 3191.25 | 0.6282306 | 5259.557 | 3420.148 | 3182.994
23 | 0.0009573155 | 3187.416 | 0.6270609 | 5250.313 | 3430.034 | 3180.317
24 | 0.0009593914 | 3185.005 | 0.6264086 | 5242.381 | 3432.248 | 3177.236
25 | 0.0009621396 | 3182.151 | 0.6257789 | 5233.977 | 3433.536 | 3174.503
26 | 0.0009716537 | 3179.06 | 0.6256889 | 5227.049 | 3436.95 | 3170.509
27 | 0.001020814 | 3175.067 | 0.6233273 | 5216.225 | 3436.954 | 3167.4
28 | 0.0009716537 | 3172.144 | 0.6229449 | 5208.257 | 3440.956 | 3163.798
29 | 0.0009890617 | 3169.245 | 0.6215055 | 5199.917 | 3455.736 | 3161.873
30 | 0.0009890617 | 3166.438 | 0.6206731 | 5191.251 | 3458.444 | 3158.959
31 | 0.0009890617 | 3163.156 | 0.6201334 | 5183.739 | 3461.144 | 3155.375
32 | 0.00102343 | 3160.459 | 0.6199983 | 5175.395 | 3464.252 | 3154.166
33 | 0.0009887463 | 3158.454 | 0.6189862 | 5169.499 | 3464.348 | 3149.36
34 | 0.001063473 | 3154.38 | 0.6175241 | 5159.741 | 3471.348 | 3147.279
35 | 0.001063473 | 3151.475 | 0.6172094 | 5152.657 | 3471.65 | 3144.538
36 | 0.001063473 | 3148.331 | 0.6168943 | 5144.641 | 3472.852 | 3141.106
37 | 0.00108649 | 3145.791 | 0.6158147 | 5137.743 | 3471.65 | 3139.232
38 | 0.00108649 | 3143.283 | 0.6154773 | 5130.807 | 3475.138 | 3136.15
39 | 0.001102249 | 3140.536 | 0.6151849 | 5124.341 | 3475.138 | 3133.819
40 | 0.001102249 | 3138.653 | 0.6145101 | 5116.849 | 3483.742 | 3132.371
41 | 0.001029329 | 3136.654 | 0.6141729 | 5110.863 | 3485.046 | 3129.477
42 | 0.001029329 | 3133.947 | 0.6136556 | 5104.613 | 3487.368 | 3127.212
43 | 0.001113799 | 3131.878 | 0.6134532 | 5098.037 | 3485.046 | 3124.614
44 | 0.001113799 | 3128.781 | 0.6132507 | 5090.893 | 3487.368 | 3121.764
45 | 0.001061337 | 3126.792 | 0.6123958 | 5084.615 | 3484.552 | 3120.873
46 | 0.001061337 | 3124.486 | 0.6123958 | 5080.307 | 3479.736 | 3117.464
47 | 0.00107186 | 3122.179 | 0.6123958 | 5073.643 | 3479.736 | 3115.114
48 | 0.001075707 | 3119.61 | 0.6111589 | 5066.009 | 3484.742 | 3112.293
49 | 0.00107186 | 3117.011 | 0.6104842 | 5059.073 | 3494.852 | 3110.117
50 | 0.001063151 | 3114.562 | 0.6101693 | 5052.883 | 3494.852 | 3108.559
51 | 0.001063151 | 3112.863 | 0.6098318 | 5048.521 | 3492.458 | 3105.998
52 | 0.001091715 | 3110.126 | 0.6098318 | 5042.771 | 3492.458 | 3103.195
53 | 0.00120787 | 3107.662 | 0.6098318 | 5035.383 | 3483.058 | 3102.076
54 | 0.001218978 | 3105.771 | 0.609607 | 5030.977 | 3483.842 | 3098.735
55 | 0.00120787 | 3102.756 | 0.6095168 | 5025.051 | 3483.842 | 3097.132
56 | 0.001237905 | 3099.781 | 0.6094494 | 5020.421 | 3483.842 | 3095.893
57 | 0.001103325 | 3097.747 | 0.6087297 | 5016.977 | 3483.14 | 3093.542
58 | 0.001173114 | 3096.278 | 0.6092694 | 5011.319 | 3474.752 | 3092.857
59 | 0.001159678 | 3094.602 | 0.6086622 | 5007.727 | 3483.14 | 3088.594
60 | 0.001173114 | 3091.55 | 0.6075601 | 4998.061 | 3482.044 | 3086.956
61 | 0.001280445 | 3089.068 | 0.6075601 | 4992.835 | 3482.044 | 3085.421
62 | 0.001280445 | 3087.078 | 0.6078975 | 4991.827 | 3473.632 | 3083.881
63 | 0.001380598 | 3085.249 | 0.6078975 | 4986.199 | 3473.632 | 3081.551
64 | 0.00127307 | 3082.924 | 0.6074477 | 4980.691 | 3473.632 | 3078.592
65 | 0.001380598 | 3079.625 | 0.6062106 | 4973.595 | 3476.44 | 3074
66 | 0.001406581 | 3077.1 | 0.6049059 | 4965.599 | 3476.44 | 3072.319
67 | 0.001416671 | 3074.621 | 0.6048611 | 4960.261 | 3476.44 | 3071.422
68 | 0.001416671 | 3071.805 | 0.6045687 | 4958.981 | 3470.046 | 3068.669
69 | 0.001416671 | 3070.228 | 0.6033316 | 4953.177 | 3459.636 | 3066.233
70 | 0.001227897 | 3066.964 | 0.6031516 | 4947.731 | 3470.046 | 3063.235
71 | 0.001302067 | 3066.51 | 0.60097 | 4937.127 | 3474.254 | 3058.578
72 | 0.001302067 | 3061.887 | 0.5989682 | 4929.843 | 3481.542 | 3054.826
73 | 0.001302067 | 3058.408 | 0.5972813 | 4920.373 | 3481.542 | 3051.735
74 | 0.001325862 | 3055.876 | 0.5958418 | 4913.873 | 3481.542 | 3049.363
75 | 0.001321874 | 3052.129 | 0.5951445 | 4907.899 | 3490.85 | 3045.256
76 | 0.001325862 | 3049.569 | 0.5938175 | 4899.481 | 3487.05 | 3043.576
77 | 0.001484907 | 3046.883 | 0.5935924 | 4894.081 | 3487.05 | 3039.781
78 | 0.001484907 | 3043.265 | 0.5919732 | 4885.883 | 3487.05 | 3036.155
79 | 0.001223192 | 3040.969 | 0.5897688 | 4878.571 | 3498.85 | 3033.451
80 | 0.001223192 | 3037.425 | 0.5885541 | 4870.817 | 3499.65 | 3030.265
81 | 0.001317168 | 3034.121 | 0.5880369 | 4864.073 | 3499.762 | 3027.699
82 | 0.001492873 | 3032.048 | 0.5867773 | 4857.105 | 3508.25 | 3023.699
83 | 0.001476085 | 3027.64 | 0.5858552 | 4848.479 | 3508.25 | 3020.383
84 | 0.00172916 | 3023.759 | 0.5838985 | 4840.401 | 3508.25 | 3016.96
85 | 0.001476085 | 3020.74 | 0.5834934 | 4833.735 | 3511.25 | 3013.303
86 | 0.00135358 | 3017.229 | 0.5810193 | 4825.399 | 3514.638 | 3010.055
87 | 0.00135358 | 3013.955 | 0.5787927 | 4816.719 | 3519.054 | 3006.577
88 | 0.001440939 | 3010.497 | 0.5786576 | 4809.599 | 3519.74 | 3003.154
89 | 0.001466028 | 3006.654 | 0.5774431 | 4801.419 | 3523.46 | 2998.932
90 | 0.00152167 | 3002.362 | 0.5756212 | 4792.019 | 3523.46 | 2994.349
91 | 0.001466028 | 2997.633 | 0.5742267 | 4783.445 | 3523.46 | 2989.88
92 | 0.001672897 | 2993.983 | 0.5713026 | 4774.179 | 3524.934 | 2986.354
93 | 0.001478568 | 2989.274 | 0.570673 | 4765.847 | 3529.24 | 2982.811
94 | 0.001478568 | 2986.046 | 0.5699082 | 4757.105 | 3529.24 | 2978.534
95 | 0.001337253 | 2982.449 | 0.5683336 | 4748.541 | 3541.046 | 2975.035
96 | 0.001237663 | 2978.693 | 0.5672091 | 4741.235 | 3544.838 | 2971.162
97 | 0.001237663 | 2975 | 0.5657695 | 4731.785 | 3544.838 | 2965.978
98 | 0.001340921 | 2968.93 | 0.5649598 | 4721.697 | 3549.252 | 2959.907
99 | 0.001340921 | 2963.834 | 0.5629805 | 4708.803 | 3552.452 | 2955.011
100 | 0.001338418 | 2958.362 | 0.561406 | 4697.961 | 3552.452 | 2950.636
101 | 0.001337636 | 2952.885 | 0.5609111 | 4688.589 | 3552.552 | 2944.514
102 | 0.001152909 | 2947.609 | 0.558797 | 4676.253 | 3553.538 | 2939.422
103 | 0.001129869 | 2942.069 | 0.5577849 | 4665.489 | 3557.444 | 2933.299
104 | 0.001149633 | 2936.277 | 0.5560305 | 4651.213 | 3562.94 | 2928.235
105 | 0.001149633 | 2932.251 | 0.5555358 | 4640.377 | 3572.856 | 2922.533
106 | 0.001245877 | 2925.321 | 0.5545685 | 4626.771 | 3575.556 | 2916.691
107 | 0.001257112 | 2919.657 | 0.5537813 | 4615.505 | 3572.856 | 2911.436
108 | 0.001281996 | 2912.847 | 0.5536463 | 4606.111 | 3576.95 | 2904.35
109 | 0.001283561 | 2907.447 | 0.5521619 | 4591.179 | 3580.238 | 2899.048
110 | 0.001283561 | 2902.149 | 0.5513297 | 4577.627 | 3585.84 | 2892.748
111 | 0.001283561 | 2894.952 | 0.5508347 | 4563.621 | 3587.646 | 2885.783
112 | 0.001270335 | 2888.452 | 0.5490355 | 4549.727 | 3585.84 | 2879.461
113 | 0.001270335 | 2881.772 | 0.5486529 | 4537.749 | 3585.74 | 2872.063
114 | 0.001581738 | 2874.424 | 0.5481581 | 4522.081 | 3585.74 | 2865.528
115 | 0.001627312 | 2868.504 | 0.5474383 | 4507.583 | 3595.746 | 2858.646
116 | 0.001581738 | 2861.723 | 0.5465386 | 4494.171 | 3597.44 | 2852.042
117 | 0.001627312 | 2854.647 | 0.5453242 | 4479.415 | 3599.24 | 2845.36
118 | 0.001457556 | 2848.304 | 0.5452115 | 4466.361 | 3601.04 | 2838.074
119 | 0.001317697 | 2840.882 | 0.5431425 | 4451.291 | 3606.844 | 2832.03
120 | 0.001312863 | 2834.555 | 0.5425351 | 4436.521 | 3614.544 | 2825.574
121 | 0.001247554 | 2827.846 | 0.541433 | 4423.217 | 3619.746 | 2818.588
122 | 0.001247554 | 2821.61 | 0.5403309 | 4408.809 | 3622.446 | 2811.699
123 | 0.001348357 | 2813.759 | 0.539611 | 4394.217 | 3627.54 | 2804.766
124 | 0.001552072 | 2807.122 | 0.5393637 | 4381.103 | 3627.54 | 2797.861
125 | 0.001732482 | 2800.267 | 0.5386438 | 4366.853 | 3633.146 | 2790.807
126 | 0.001732482 | 2793.12 | 0.5376317 | 4352.607 | 3634.934 | 2784.577
127 | 0.001378401 | 2787.65 | 0.5362598 | 4340.897 | 3641.934 | 2778.177
128 | 0.001378401 | 2780.383 | 0.5350677 | 4326.175 | 3646.636 | 2771.173
129 | 0.001408355 | 2773.973 | 0.5341906 | 4312.023 | 3641.934 | 2765.008
130 | 0.00144349 | 2767.022 | 0.5332909 | 4299.501 | 3646.636 | 2758.017
131 | 0.00145035 | 2761.178 | 0.532661 | 4285.205 | 3653.642 | 2752.605
132 | 0.001562474 | 2755.484 | 0.5317162 | 4272.167 | 3663.25 | 2745.982
133 | 0.001565866 | 2748.726 | 0.5308615 | 4257.395 | 3672.542 | 2738.68
134 | 0.001572032 | 2741.464 | 0.5293098 | 4242.077 | 3672.542 | 2731.897
135 | 0.001602598 | 2734.493 | 0.5285448 | 4235.265 | 3677.744 | 2725.46
136 | 0.001602598 | 2728.298 | 0.527263 | 4214.675 | 3690.032 | 2719.383
137 | 0.001570881 | 2721.575 | 0.5264532 | 4200.959 | 3693.046 | 2712.467
138 | 0.001570881 | 2714.741 | 0.5252612 | 4187.586 | 3693.34 | 2705.335
139 | 0.00156667 | 2708.485 | 0.5242039 | 4172.772 | 3707.443 | 2697.419
140 | 0.001444853 | 2700.373 | 0.5222247 | 4155.425 | 3708.448 | 2689.819
141 | 0.001434963 | 2693.37 | 0.5208077 | 4140.367 | 3725.543 | 2682.915
142 | 0.001410373 | 2685.388 | 0.5195481 | 4125.135 | 3726.653 | 2675.07
143 | 0.001434963 | 2677.609 | 0.5182435 | 4109.067 | 3731.749 | 2669.129
144 | 0.001439008 | 2671.474 | 0.5180861 | 4095.867 | 3737.243 | 2660.72
145 | 0.001439008 | 2663.134 | 0.5159266 | 4078.363 | 3740.635 | 2652.281
146 | 0.001439008 | 2655.09 | 0.5142848 | 4061.363 | 3749.135 | 2644.779
147 | 0.0016493 | 2648.123 | 0.5135652 | 4046.063 | 3756.835 | 2636.41
148 | 0.001784121 | 2639.594 | 0.5121031 | 4027.899 | 3766.537 | 2628.76
149 | 0.001840101 | 2631.419 | 0.510866 | 4011.139 | 3770.843 | 2621.065
150 | 0.00185801 | 2624.078 | 0.509719 | 3995.369 | 3778.055 | 2612.984
151 | 0.00185801 | 2615.763 | 0.5083693 | 3977.787 | 3782.443 | 2604.015
152 | 0.001679559 | 2607.508 | 0.5063451 | 3960.019 | 3800.133 | 2595.614
153 | 0.001679559 | 2598.141 | 0.5044107 | 3941.697 | 3801.037 | 2586.739
154 | 0.001609464 | 2590.002 | 0.5033762 | 3925.983 | 3804.439 | 2579.388
155 | 0.001853163 | 2582.466 | 0.5017116 | 3908.285 | 3819.639 | 2571.146
156 | 0.001840036 | 2574.037 | 0.5013068 | 3890.021 | 3825.741 | 2562.514
157 | 0.001840036 | 2565.612 | 0.4996649 | 3870.859 | 3835.939 | 2553.877
158 | 0.001840036 | 2556.707 | 0.497933 | 3852.245 | 3841.133 | 2543.648
159 | 0.001681138 | 2546.993 | 0.4963809 | 3831.599 | 3850.537 | 2534.721
160 | 0.001873786 | 2537.702 | 0.4940869 | 3812.645 | 3862.333 | 2526.197
161 | 0.001439865 | 2528.745 | 0.4933446 | 3795.209 | 3869.331 | 2517.148
161 | 0.001334817 | 2519.584 | 0.4909378 | 3775.819 | 3869.331 | 2508.183

## #17
cycle number | Vg | Q | RL | T_CCCV | T_CVCA | Capacity
1 | 0.0009111276 | 3249.451 | 0.6218771 | 5482.074 | 3069.236 | 3249.925
2 | 0.0009111276 | 3253.985 | 0.6295718 | 5482.074 | 3079.23 | 3252.315
3 | 0.0008977808 | 3254.621 | 0.6331263 | 5475.456 | 3081.532 | 3252.315
4 | 0.0008977808 | 3254.621 | 0.6356911 | 5469.174 | 3090.434 | 3250.907
5 | 0.0009027857 | 3252.272 | 0.6371761 | 5457.35 | 3102.834 | 3249.416
6 | 0.0009027857 | 3250.16 | 0.6371761 | 5446.11 | 3115.23 | 3245.683
7 | 0.0009027857 | 3246.688 | 0.6372661 | 5431.851 | 3130.736 | 3245.644
8 | 0.0008969303 | 3246.362 | 0.6362087 | 5424.245 | 3145.836 | 3240.112
9 | 0.0008969303 | 3240.695 | 0.6350613 | 5407.323 | 3162.034 | 3236.753
10 | 0.0008937601 | 3237.078 | 0.6336215 | 5394.819 | 3178.132 | 3232.822
11 | 0.0008937601 | 3233.023 | 0.6317765 | 5380.817 | 3199.23 | 3227.134
12 | 0.0008802834 | 3227.512 | 0.6286717 | 5363.999 | 3221.932 | 3221.913
13 | 0.0008767036 | 3222.213 | 0.6256569 | 5347.923 | 3241.132 | 3218.502
14 | 0.0008767036 | 3218.75 | 0.6256569 | 5331.241 | 3257.43 | 3215.966
15 | 0.000865117 | 3216.012 | 0.6220346 | 5330.913 | 3283.63 | 3203.324
16 | 0.0008630815 | 3203.501 | 0.6135528 | 5296.153 | 3300.13 | 3196.606
17 | 0.0008523297 | 3196.729 | 0.6098631 | 5278.147 | 3322.43 | 3188.863
18 | 0.0008630815 | 3188.968 | 0.6045534 | 5257.973 | 3343.126 | 3181.651
19 | 0.0008472285 | 3181.606 | 0.6005937 | 5239.325 | 3364.024 | 3175.33
20 | 0.0008472285 | 3175.452 | 0.5966116 | 5222.497 | 3386.624 | 3167.749
21 | 0.0008304617 | 3167.487 | 0.5918868 | 5202.581 | 3401.024 | 3161.451
22 | 0.0007921553 | 3161.776 | 0.5885571 | 5186.445 | 3428.424 | 3153.748
23 | 0.0007921553 | 3153.245 | 0.5839224 | 5167.539 | 3434.526 | 3146.907
24 | 0.0007963725 | 3146.904 | 0.5812001 | 5150.265 | 3456.224 | 3140.522
25 | 0.0008473935 | 3140.692 | 0.5778704 | 5133.899 | 3478.528 | 3133.75
26 | 0.0008284694 | 3134.051 | 0.5748557 | 5115.923 | 3611.826 | 3127.459
27 | 0.0008284694 | 3127.441 | 0.5718633 | 5098.845 | 3624.224 | 3120.949
28 | 0.0008284694 | 3120.734 | 0.5689837 | 5083.405 | 3633.026 | 3114.907
29 | 0.0007921644 | 3115.083 | 0.5669587 | 5066.821 | 3657.026 | 3110.25
30 | 0.0007921644 | 3109.812 | 0.5650914 | 5053.567 | 3664.624 | 3104.47
31 | 0.0007921644 | 3104.799 | 0.5629089 | 5038.889 | 3686.23 | 3099.57
32 | 0.0007754982 | 3099.351 | 0.5614241 | 5024.605 | 3698.53 | 3094.542
33 | 0.0007428933 | 3094.168 | 0.5593767 | 5011.941 | 3703.832 | 3089.758
34 | 0.0007428933 | 3089.711 | 0.5584543 | 4999.939 | 3721.03 | 3085.599
35 | 0.0007428933 | 3085.394 | 0.5574194 | 4987.537 | 3734.932 | 3081.133
36 | 0.0007309986 | 3080.768 | 0.5559345 | 4976.493 | 3735.326 | 3076.581
37 | 0.0007309986 | 3076.851 | 0.5559345 | 4963.627 | 3740.63 | 3076.574
38 | 0.0007844159 | 3075.897 | 0.5548096 | 4960.045 | 3758.026 | 3067.909
39 | 0.0007844159 | 3068.079 | 0.5533249 | 4940.629 | 3772.824 | 3064.337
40 | 0.0007900767 | 3064.359 | 0.5521773 | 4930.525 | 3787.722 | 3061.049
41 | 0.0007900767 | 3060.65 | 0.5519747 | 4920.709 | 3792.026 | 3057.307
42 | 0.0008420096 | 3057.192 | 0.5515923 | 4910.409 | 3804.428 | 3053.664
43 | 0.0008474432 | 3053.344 | 0.5509398 | 4900.473 | 3813.024 | 3050.34
44 | 0.0008512339 | 3049.908 | 0.55049 | 4891.105 | 3818.524 | 3046.814
45 | 0.0008512339 | 3046.397 | 0.5499949 | 4880.349 | 3827.924 | 3043.585
46 | 0.0008574877 | 3043.246 | 0.5495224 | 4872.439 | 3833.324 | 3040.633
47 | 0.0008921856 | 3040.517 | 0.5494775 | 4864.033 | 3841.026 | 3037.615
48 | 0.0008944747 | 3037.51 | 0.549095 | 4855.421 | 3844.024 | 3034.91
49 | 0.0009077888 | 3034.344 | 0.5490724 | 4848.093 | 3847.524 | 3031.737
50 | 0.0009135953 | 3031.916 | 0.5488699 | 4838.921 | 3859.024 | 3029.689
51 | 0.0009135953 | 3029.398 | 0.5487801 | 4831.811 | 3863.126 | 3026.719
52 | 0.0009142242 | 3026.751 | 0.5487801 | 4823.935 | 3868.624 | 3024.472
53 | 0.0009429007 | 3024.298 | 0.548375 | 4817.331 | 3868.724 | 3021.631
54 | 0.0009793579 | 3021.495 | 0.5486675 | 4810.223 | 3876.224 | 3019.611
55 | 0.0009429007 | 3019.039 | 0.548375 | 4803.915 | 3876.424 | 3017.036
56 | 0.0009793579 | 3016.408 | 0.5486675 | 4797.043 | 3878.424 | 3015.074
57 | 0.0009847043 | 3014.635 | 0.5490501 | 4791.902 | 3880.524 | 3012.87
58 | 0.001005468 | 3012.264 | 0.5492525 | 4784.882 | 3880.824 | 3011.184
59 | 0.0009847043 | 3010.947 | 0.5490501 | 4779.982 | 3882.226 | 3008.226
60 | 0.001005468 | 3007.588 | 0.5495898 | 4772.042 | 3882.226 | 3006.65
61 | 0.001050218 | 3003.158 | 0.5497024 | 4767.99 | 3881.524 | 3004.947
62 | 0.001050218 | 3000.201 | 0.5500399 | 4764.886 | 3871.126 | 3002.894
63 | 0.001077326 | 2998.198 | 0.5505348 | 4759.796 | 3871.024 | 3001.298
64 | 0.001077326 | 2996.379 | 0.5507148 | 4755.228 | 3871.024 | 2999.024
65 | 0.001083711 | 2995.942 | 0.550805 | 4748.988 | 3872.626 | 2996.917
66 | 0.001248564 | 2994.008 | 0.5510073 | 4743.087 | 3872.626 | 2995.698
67 | 0.001147926 | 2988.554 | 0.5517949 | 4742.003 | 3858.128 | 2994.351
68 | 0.001163048 | 2987.102 | 0.5521097 | 4737.519 | 3857.722 | 2992.724
69 | 0.001163048 | 2985.72 | 0.5524022 | 4733.321 | 3858.128 | 2990.924
70 | 0.001163048 | 2984.864 | 0.5524022 | 4728.307 | 3861.028 | 2987.767
71 | 0.001154503 | 2983.963 | 0.5524247 | 4720.001 | 3861.028 | 2985.951
72 | 0.001154503 | 2980.599 | 0.5524247 | 4716.451 | 3857.924 | 2985.006
73 | 0.001212719 | 2976.13 | 0.5533247 | 4716.397 | 3841.226 | 2983.792
74 | 0.001212719 | 2975.112 | 0.5538871 | 4712.511 | 3840.93 | 2981.694
75 | 0.001380688 | 2975.112 | 0.5542472 | 4707.143 | 3841.226 | 2979.741
76 | 0.001202771 | 2974.181 | 0.5538871 | 4700.321 | 3840.93 | 2976.088
77 | 0.001268531 | 2974.181 | 0.553212 | 4697.661 | 3867.834 | 2973.892
78 | 0.001268531 | 2971.685 | 0.553212 | 4685.213 | 3864.63 | 2971.39
79 | 0.001286933 | 2969.319 | 0.5532347 | 4680.059 | 3864.63 | 2969.794
80 | 0.001298079 | 2968.463 | 0.5535721 | 4676.629 | 3864.63 | 2967.681
81 | 0.001475625 | 2966.799 | 0.5537522 | 4672.043 | 3863.432 | 2965.909
82 | 0.001475625 | 2963.92 | 0.5537522 | 4667.735 | 3860.532 | 2963.411
83 | 0.001337464 | 2962.454 | 0.5532798 | 4663.715 | 3854.63 | 2961.649
84 | 0.001337464 | 2960.095 | 0.553212 | 4658.063 | 3856.63 | 2959.74
85 | 0.001345359 | 2958.781 | 0.5530997 | 4654.223 | 3854.634 | 2957.938
86 | 0.001369825 | 2957.088 | 0.5530997 | 4649.763 | 3856.63 | 2955.776
87 | 0.001377872 | 2955.009 | 0.5528522 | 4644.889 | 3854.634 | 2954.295
88 | 0.001381803 | 2952.82 | 0.5528521 | 4641.417 | 3850.634 | 2952.03
89 | 0.001384561 | 2950.931 | 0.5527622 | 4637.155 | 3850.634 | 2950.482
90 | 0.00138912 | 2949.239 | 0.5527397 | 4633.379 | 3850.634 | 2948.108
91 | 0.001390629 | 2946.793 | 0.5521998 | 4627.771 | 3846.634 | 2945.919
92 | 0.001396965 | 2944.746 | 0.5521772 | 4622.815 | 3846.334 | 2944.215
93 | 0.001430507 | 2943.695 | 0.5521772 | 4619.207 | 3843.732 | 2942.779
94 | 0.001430507 | 2942.116 | 0.5521772 | 4615.345 | 3843.434 | 2939.716
95 | 0.001444149 | 2938.804 | 0.5516373 | 4609.551 | 3840.832 | 2937.756
96 | 0.001676689 | 2936.47 | 0.5511198 | 4605.893 | 3837.43 | 2935.252
97 | 0.001676689 | 2934.455 | 0.5511198 | 4599.899 | 3835.528 | 2933.496
98 | 0.001676689 | 2932.732 | 0.5506025 | 4596.419 | 3835.528 | 2931.173
99 | 0.001483556 | 2930.585 | 0.5502649 | 4591.291 | 3835.03 | 2928.789
100 | 0.001483556 | 2928.06 | 0.5496351 | 4586.249 | 3832.828 | 2926.458
101 | 0.001325814 | 2925.674 | 0.5487125 | 4581.849 | 3831.23 | 2924.255
102 | 0.001325814 | 2923.52 | 0.54842 | 4577.491 | 3831.23 | 2922.058
103 | 0.001337573 | 2921.534 | 0.5482849 | 4572.989 | 3830.732 | 2920.228
104 | 0.001461799 | 2919.448 | 0.547475 | 4569.363 | 3827.13 | 2917.707
105 | 0.001506869 | 2917.1 | 0.5472499 | 4564.271 | 3824.628 | 2915.556
106 | 0.001506869 | 2914.475 | 0.5472053 | 4560.271 | 3823.534 | 2913.123
107 | 0.0015008 | 2911.802 | 0.5461253 | 4555.727 | 3821.332 | 2910.828
108 | 0.001498045 | 2909.748 | 0.5455403 | 4550.077 | 3821.028 | 2908.234
109 | 0.0015008 | 2907.542 | 0.5448654 | 4545.545 | 3821.13 | 2906.09
110 | 0.001766712 | 2905.632 | 0.5445955 | 4541.177 | 3820.128 | 2904.215
111 | 0.001766712 | 2903.164 | 0.544438 | 4537.357 | 3814.228 | 2901.553
112 | 0.001766712 | 2900.43 | 0.5437854 | 4532.419 | 3814.126 | 2899.218
113 | 0.001765687 | 2898.023 | 0.5431781 | 4528.659 | 3813.026 | 2896.88
114 | 0.001561332 | 2895.774 | 0.5420531 | 4523.489 | 3813.026 | 2894.484
115 | 0.001561332 | 2893.528 | 0.541603 | 4518.563 | 3813.026 | 2892.476
116 | 0.00186881 | 2891.918 | 0.5414455 | 4514.721 | 3814.624 | 2890.278
117 | 0.00186881 | 2889.239 | 0.5408832 | 4510.005 | 3814.624 | 2888.142
118 | 0.001807835 | 2886.237 | 0.5402757 | 4505.909 | 3808.634 | 2885.601
119 | 0.001807835 | 2884.249 | 0.5393533 | 4502.173 | 3807.43 | 2883.634
120 | 0.001572122 | 2882.418 | 0.5393083 | 4497.701 | 3807.43 | 2881.608
121 | 0.001880156 | 2880.317 | 0.5383182 | 4493.475 | 3805.634 | 2878.647
122 | 0.001568014 | 2877.853 | 0.5379809 | 4488.625 | 3805.634 | 2876.603
123 | 0.00160911 | 2875.518 | 0.5368558 | 4483.749 | 3805.634 | 2874.294
124 | 0.001577585 | 2873.111 | 0.5364735 | 4479.941 | 3806.134 | 2871.814
125 | 0.001577585 | 2871.061 | 0.5358434 | 4475.317 | 3802.034 | 2869.503
126 | 0.001577585 | 2868.413 | 0.5352359 | 4469.887 | 3803.338 | 2867.064
127 | 0.001888132 | 2866.436 | 0.5351911 | 4466.019 | 3803.338 | 2864.478
128 | 0.001900234 | 2863.722 | 0.5344936 | 4460.253 | 3803.338 | 2862.539
129 | 0.001900234 | 2861.771 | 0.5341786 | 4456.243 | 3801.934 | 2859.845
130 | 0.001901736 | 2859.243 | 0.5335485 | 4451.783 | 3800.94 | 2857.265
131 | 0.001914994 | 2856.52 | 0.5330086 | 4446.389 | 3800.734 | 2854.692
132 | 0.001930386 | 2853.905 | 0.5324463 | 4442.223 | 3800.734 | 2852.182
133 | 0.001914994 | 2851.664 | 0.5319064 | 4436.375 | 3797.13 | 2849.638
134 | 0.001914459 | 2848.776 | 0.5312765 | 4431.347 | 3798.924 | 2846.86
135 | 0.001914459 | 2846.083 | 0.5306463 | 4425.609 | 3797.327 | 2843.93
136 | 0.001925106 | 2842.628 | 0.5299489 | 4419.575 | 3797.327 | 2841.191
137 | 0.001925106 | 2840.079 | 0.5293191 | 4415.111 | 3792.523 | 2838.162
138 | 0.00184933 | 2836.988 | 0.5286665 | 4409.043 | 3790.721 | 2835.398
139 | 0.00184933 | 2836.727 | 0.5277889 | 4404.073 | 3790.721 | 2834.258
140 | 0.001909596 | 2831.322 | 0.5274741 | 4398.095 | 3794.119 | 2829.648
141 | 0.002019593 | 2828.478 | 0.5270468 | 4392.347 | 3795.323 | 2826.139
142 | 0.002019593 | 2824.854 | 0.5260567 | 4385.349 | 3795.325 | 2823.545
143 | 0.002017645 | 2822.399 | 0.5255844 | 4379.409 | 3798.319 | 2820.11
144 | 0.002017645 | 2819.23 | 0.5247517 | 4372.385 | 3798.319 | 2816.77
145 | 0.002041791 | 2816.296 | 0.5241445 | 4365.681 | 3797.019 | 2813.294
146 | 0.002457818 | 2812.264 | 0.5239419 | 4358.127 | 3797.019 | 2809.234
147 | 0.002457818 | 2808.659 | 0.5229293 | 4350.441 | 3799.521 | 2805.973
148 | 0.002036679 | 2804.919 | 0.5215344 | 4342.025 | 3801.825 | 2802.405
149 | 0.002036679 | 2801.628 | 0.5206571 | 4334.045 | 3805.823 | 2799.039
150 | 0.002047731 | 2798.257 | 0.5200047 | 4326.649 | 3806.623 | 2795.524
151 | 0.002047731 | 2795.281 | 0.5192397 | 4319.423 | 3808.919 | 2792.316
152 | 0.001987055 | 2791.516 | 0.5185197 | 4312.269 | 3808.919 | 2788.679
153 | 0.001975284 | 2787.482 | 0.5178899 | 4303.857 | 3808.919 | 2784.499
154 | 0.001969295 | 2783.111 | 0.5166749 | 4294.761 | 3811.523 | 2780.071
155 | 0.001969295 | 2779.081 | 0.5161573 | 4285.749 | 3811.921 | 2775.882
156 | 0.002053416 | 2775.078 | 0.5153699 | 4276.783 | 3811.523 | 2771.956
157 | 0.002053416 | 2771.017 | 0.5145599 | 4269.127 | 3812.725 | 2767.957
158 | 0.002053416 | 2766.841 | 0.5141776 | 4260.607 | 3813.931 | 2763.542
159 | 0.002087814 | 2762.357 | 0.5133677 | 4250.785 | 3813.931 | 2758.985
160 | 0.002093843 | 2757.607 | 0.512355 | 4241.607 | 3817.423 | 2754.478
161 | 0.00209497 | 2753.754 | 0.5116354 | 4232.561 | 3814.027 | 2750.288
162 | 0.002106835 | 2749.287 | 0.5107353 | 4223.769 | 3818.123 | 2745.748
163 | 0.00210759 | 2744.889 | 0.5101053 | 4214.819 | 3818.123 | 2741.545
164 | 0.002514919 | 2740.631 | 0.5099029 | 4205.835 | 3821.825 | 2737.225
165 | 0.002514919 | 2735.86 | 0.5090704 | 4196.319 | 3821.825 | 2732.76
166 | 0.00212621 | 2730.869 | 0.5076306 | 4186.789 | 3823.023 | 2727.665
167 | 0.00212621 | 2726.62 | 0.5067082 | 4177.113 | 3823.323 | 2722.982
168 | 0.002129077 | 2722.062 | 0.506438 | 4167.047 | 3823.323 | 2717.78
169 | 0.002129077 | 2716.669 | 0.504863 | 4157.699 | 3826.223 | 2713.261
170 | 0.001784941 | 2712.853 | 0.5036258 | 4148.583 | 3832.123 | 2709.057
171 | 0.001784941 | 2707.711 | 0.5028159 | 4139.593 | 3832.329 | 2704.208
172 | 0.001784941 | 2702.714 | 0.502321 | 4128.269 | 3836.023 | 2699.058
173 | 0.002104292 | 2697.606 | 0.5007234 | 4118.075 | 3836.023 | 2693.991
174 | 0.002104292 | 2692.207 | 0.5002736 | 4107.309 | 3839.427 | 2688.928
175 | 0.002131542 | 2687.88 | 0.4995985 | 4097.295 | 3841.627 | 2683.819
176 | 0.002131542 | 2682.632 | 0.4986762 | 4085.825 | 3847.629 | 2678.65
177 | 0.001854851 | 2677.015 | 0.4972589 | 4074.659 | 3847.723 | 2672.472
178 | 0.001854851 | 2670.885 | 0.4960663 | 4063.135 | 3848.927 | 2667.188
179 | 0.002126943 | 2665.991 | 0.4956615 | 4052.123 | 3854.023 | 2662.265
180 | 0.002126943 | 2661.229 | 0.4949864 | 4041.421 | 3855.329 | 2657.3
181 | 0.002126943 | 2656.431 | 0.4934339 | 4031.563 | 3856.023 | 2651.48
182 | 0.00214284 | 2650.63 | 0.4931414 | 4020.399 | 3858.125 | 2645.986
183 | 0.00214284 | 2644.709 | 0.4924442 | 4007.709 | 3858.825 | 2640.285
184 | 0.00214284 | 2638.875 | 0.4912743 | 3996.653 | 3861.221 | 2633.867
185 | 0.002167571 | 2632.874 | 0.4907118 | 3982.905 | 3863.221 | 2627.971
186 | 0.002190113 | 2627.257 | 0.4899469 | 3971.145 | 3870.833 | 2622.412
187 | 0.002182046 | 2621.917 | 0.4890917 | 3960.397 | 3873.227 | 2616.505
188 | 0.002182046 | 2616.087 | 0.4882821 | 3947.699 | 3873.227 | 2609.909
189 | 0.002180995 | 2609.057 | 0.4870894 | 3934.451 | 3877.937 | 2604.026
190 | 0.002180995 | 2603.66 | 0.4861446 | 3923.025 | 3883.729 | 2597.728
191 | 0.002185755 | 2596.906 | 0.4856047 | 3909.757 | 3884.527 | 2591.267
192 | 0.00221015 | 2590.031 | 0.4848171 | 3897.441 | 3887.431 | 2585.047
192 | 0.00221015 | 2584.692 | 0.4841198 | 3884.099 | 3884.527 | 2578.145

## #18
cycle number | Vg | Q | RL | T_CCCV | T_CVCA | Capacity
1 | 0.0009629771 | 3234.077 | 0.6354372 | 5469.914 | 3047.03 | 3258.512
2 | 0.0009629771 | 3234.416 | 0.6400046 | 5469.914 | 3060.932 | 3259.476
3 | 0.0009629771 | 3234.901 | 0.6427271 | 5460.51 | 3078.028 | 3259.708
4 | 0.0009584642 | 3234.416 | 0.6460571 | 5455.544 | 3086.03 | 3259.708
5 | 0.0009645154 | 3233.032 | 0.6466869 | 5444.68 | 3095.532 | 3257.013
6 | 0.0009584642 | 3229.429 | 0.6475194 | 5432.01 | 3098.326 | 3255.65
7 | 0.0009201827 | 3228.246 | 0.6483296 | 5425.077 | 3101.128 | 3253.577
8 | 0.0009201827 | 3226.273 | 0.6486669 | 5415.665 | 3111.53 | 3251.174
9 | 0.000930986 | 3223.581 | 0.6487345 | 5405.851 | 3121.126 | 3249.115
10 | 0.0009707515 | 3221.401 | 0.6487345 | 5397.825 | 3128.23 | 3245.567
11 | 0.0009803211 | 3217.237 | 0.6482171 | 5385.479 | 3137.326 | 3242.259
12 | 0.0009803211 | 3214.522 | 0.6476995 | 5374.311 | 3155.628 | 3239.271
13 | 0.0009752415 | 3211.429 | 0.6467771 | 5364.323 | 3167.528 | 3235.459
14 | 0.0009752415 | 3207.388 | 0.645607 | 5351.533 | 3178.428 | 3232.56
15 | 0.0009752415 | 3204.531 | 0.6453371 | 5343.443 | 3186.628 | 3227.398
16 | 0.0009544533 | 3199.485 | 0.642637 | 5329.257 | 3202.13 | 3224.358
17 | 0.0009544533 | 3195.859 | 0.6416021 | 5318.335 | 3210.722 | 3219.781
18 | 0.0009901993 | 3192.08 | 0.6399595 | 5306.779 | 3229.126 | 3215.855
19 | 0.001013796 | 3187.39 | 0.6379798 | 5294.251 | 3240.924 | 3211.864
20 | 0.001013796 | 3183.513 | 0.6362695 | 5282.477 | 3252.224 | 3207.126
21 | 0.001003935 | 3178.934 | 0.6338396 | 5270.349 | 3265.024 | 3203.318
22 | 0.0009977698 | 3175.134 | 0.6322873 | 5258.939 | 3279.926 | 3198.617
23 | 0.0009848772 | 3170.295 | 0.6296323 | 5246.505 | 3286.526 | 3194.655
24 | 0.0009848772 | 3166.4 | 0.6278998 | 5235.473 | 3304.026 | 3190.418
25 | 0.00100897 | 3162.037 | 0.6264147 | 5223.875 | 3316.524 | 3185.596
26 | 0.00100897 | 3157.176 | 0.6231298 | 5210.265 | 3436.826 | 3181.34
27 | 0.0009936713 | 3153.327 | 0.6212399 | 5199.353 | 3451.224 | 3177.593
28 | 0.0009936713 | 3149.007 | 0.6196875 | 5189.321 | 3455.524 | 3173.183
29 | 0.001005132 | 3144.338 | 0.6181125 | 5177.255 | 3461.624 | 3169.11
30 | 0.001052321 | 3140.929 | 0.6161325 | 5166.131 | 3480.224 | 3164.423
31 | 0.001005132 | 3135.955 | 0.6133874 | 5154.365 | 3484.526 | 3159.513
32 | 0.001052321 | 3131.175 | 0.6102823 | 5141.593 | 3500.328 | 3155.001
33 | 0.001051122 | 3126.529 | 0.6082351 | 5129.945 | 3507.524 | 3150.469
34 | 0.001053767 | 3121.673 | 0.6059625 | 5118.217 | 3513.132 | 3145.938
35 | 0.001052653 | 3117.504 | 0.6038925 | 5107.981 | 3524.026 | 3141.739
36 | 0.001070497 | 3113.129 | 0.6017551 | 5097.611 | 3524.026 | 3137.482
37 | 0.001052653 | 3109.211 | 0.6002475 | 5086.185 | 3525.626 | 3133.939
38 | 0.001153968 | 3106.007 | 0.5985826 | 5076.749 | 3552.428 | 3130.16
39 | 0.001070245 | 3101.611 | 0.5973226 | 5066.651 | 3553.926 | 3126.289
40 | 0.001081578 | 3097.359 | 0.5955675 | 5056.631 | 3555.23 | 3122.346
41 | 0.001070245 | 3093.939 | 0.5943527 | 5047.491 | 3562.63 | 3119.051
42 | 0.001081578 | 3090.44 | 0.5930702 | 5038.507 | 3567.826 | 3115.284
43 | 0.00118685 | 3086.875 | 0.5923503 | 5028.681 | 3578.924 | 3111.708
44 | 0.001203066 | 3083.122 | 0.5909101 | 5019.929 | 3580.23 | 3108.139
45 | 0.001227065 | 3079.414 | 0.5896277 | 5010.585 | 3586.826 | 3104.654
46 | 0.001227065 | 3076.046 | 0.5885251 | 5001.613 | 3591.63 | 3101.141
47 | 0.001227508 | 3072.669 | 0.5869502 | 4993.009 | 3593.628 | 3098.222
48 | 0.00120902 | 3069.892 | 0.5867478 | 4985.265 | 3598.624 | 3095.003
49 | 0.001250743 | 3066.732 | 0.5859604 | 4978.147 | 3598.624 | 3092.016
50 | 0.00120902 | 3063.077 | 0.5852852 | 4969.805 | 3600.13 | 3088.953
51 | 0.001254416 | 3061 | 0.5842503 | 4962.221 | 3606.026 | 3086.184
52 | 0.001285984 | 3057.931 | 0.5840254 | 4954.791 | 3607.93 | 3083.598
53 | 0.00128895 | 3055.447 | 0.5835529 | 4947.681 | 3608.228 | 3080.959
54 | 0.001297129 | 3052.412 | 0.5829677 | 4941.329 | 3610.232 | 3078.079
55 | 0.00128895 | 3049.937 | 0.5825179 | 4934.209 | 3615.93 | 3075.817
56 | 0.001297129 | 3047.103 | 0.5817754 | 4927.803 | 3615.93 | 3073.624
57 | 0.001335124 | 3044.945 | 0.5817077 | 4922.917 | 3613.226 | 3070.799
58 | 0.001368287 | 3042.377 | 0.5811904 | 4915.761 | 3613.226 | 3068.825
59 | 0.001376008 | 3040.511 | 0.5811228 | 4910.065 | 3615.126 | 3066.182
60 | 0.00141268 | 3037.763 | 0.5807179 | 4902.779 | 3615.126 | 3064.058
61 | 0.001417945 | 3032.83 | 0.5806054 | 4898.795 | 3606.526 | 3062.079
62 | 0.001417945 | 3029.649 | 0.5804702 | 4894.897 | 3601.23 | 3059.882
63 | 0.001426862 | 3027.606 | 0.5806054 | 4889.301 | 3596.732 | 3058.652
64 | 0.001398788 | 3025.596 | 0.5803353 | 4885.527 | 3601.23 | 3055.903
65 | 0.001266201 | 3025.266 | 0.5798402 | 4878.311 | 3601.832 | 3054.151
66 | 0.001266201 | 3023.718 | 0.5798402 | 4872.701 | 3601.832 | 3052.658
67 | 0.001208608 | 3018.384 | 0.5800654 | 4870.759 | 3589.23 | 3051.184
68 | 0.001234452 | 3016.06 | 0.5802454 | 4867.305 | 3588.132 | 3049.373
69 | 0.001234452 | 3014.897 | 0.5804477 | 4861.785 | 3584.73 | 3047.644
70 | 0.001329219 | 3013.498 | 0.5804477 | 4858.177 | 3588.132 | 3045.042
71 | 0.001329219 | 3013.292 | 0.5803353 | 4849.645 | 3588.134 | 3043.362
72 | 0.001225484 | 3011.298 | 0.5803353 | 4846.001 | 3588.134 | 3042.12
73 | 0.001175235 | 3006.062 | 0.580493 | 4845.401 | 3572.83 | 3040.946
74 | 0.001175235 | 3004.544 | 0.580763 | 4841.273 | 3569.828 | 3038.898
75 | 0.00117821 | 3004.516 | 0.5809878 | 4837.001 | 3569.828 | 3037.234
76 | 0.001193225 | 3004.516 | 0.5809878 | 4830.089 | 3571.63 | 3034.448
77 | 0.001193225 | 3004.516 | 0.5805378 | 4823.785 | 3588.926 | 3032.93
78 | 0.001225333 | 3002.712 | 0.5804702 | 4817.483 | 3595.326 | 3030.23
79 | 0.001323347 | 3000.538 | 0.5804702 | 4813.319 | 3595.326 | 3028.424
80 | 0.001586502 | 2999.229 | 0.5807179 | 4809.167 | 3592.932 | 3026.689
81 | 0.001586502 | 2997.643 | 0.5809202 | 4805.381 | 3587.428 | 3025.03
82 | 0.001534144 | 2995.971 | 0.5807179 | 4802.153 | 3587.23 | 3023.363
83 | 0.001534144 | 2994.236 | 0.5806505 | 4798.137 | 3585.03 | 3021.659
84 | 0.001499974 | 2992.614 | 0.5805154 | 4793.379 | 3583.732 | 3019.746
85 | 0.001552129 | 2990.813 | 0.5806505 | 4789.759 | 3583.732 | 3018.298
86 | 0.001499974 | 2989.61 | 0.5805154 | 4786.407 | 3582.426 | 3016.59
87 | 0.001557815 | 2988.011 | 0.5805602 | 4782.343 | 3582.332 | 3015.175
88 | 0.001609675 | 2986.405 | 0.5805602 | 4779.517 | 3577.832 | 3013.507
89 | 0.001800268 | 2984.721 | 0.5807853 | 4775.283 | 3577.832 | 3012.122
90 | 0.001806298 | 2983.107 | 0.5807853 | 4771.897 | 3577.93 | 3010.093
91 | 0.00185514 | 2981.381 | 0.5803578 | 4766.077 | 3577.93 | 3008.305
92 | 0.001867877 | 2979.395 | 0.5801104 | 4762.579 | 3576.432 | 3006.133
93 | 0.001887307 | 2977.76 | 0.5798627 | 4758.983 | 3573.63 | 3004.174
94 | 0.00188832 | 2975.86 | 0.5798179 | 4753.933 | 3573.63 | 3002.884
95 | 0.001911722 | 2974.573 | 0.5796378 | 4751.451 | 3573.63 | 3000.783
96 | 0.001912602 | 2972.292 | 0.5793002 | 4746.731 | 3574.134 | 2998.689
97 | 0.001917693 | 2970.266 | 0.5788279 | 4741.407 | 3571.33 | 2996.622
98 | 0.001924531 | 2968.007 | 0.5782205 | 4737.499 | 3575.534 | 2994.464
99 | 0.001917693 | 2966.417 | 0.5779728 | 4732.297 | 3572.83 | 2992.597
100 | 0.001943506 | 2964.198 | 0.5771402 | 4728.221 | 3572.83 | 2990.014
101 | 0.001943506 | 2961.749 | 0.5768478 | 4723.103 | 3571.734 | 2988.059
102 | 0.002011699 | 2959.874 | 0.5764429 | 4718.713 | 3570.634 | 2985.847
103 | 0.002011699 | 2957.703 | 0.5759479 | 4714.895 | 3570.634 | 2983.836
104 | 0.002016404 | 2955.455 | 0.5756553 | 4710.813 | 3568.632 | 2981.66
105 | 0.002033896 | 2953.537 | 0.5753404 | 4706.015 | 3566.828 | 2979.495
106 | 0.002033896 | 2951.14 | 0.5749803 | 4702.249 | 3565.526 | 2977.402
107 | 0.001812913 | 2948.315 | 0.574148 | 4697.111 | 3564.732 | 2974.708
108 | 0.001812913 | 2946.257 | 0.5738555 | 4691.543 | 3564.328 | 2971.905
109 | 0.002059469 | 2943.65 | 0.5735855 | 4685.675 | 3564.33 | 2969.248
110 | 0.002062501 | 2940.955 | 0.573113 | 4680.707 | 3564.328 | 2966.482
111 | 0.002073693 | 2938.036 | 0.5727979 | 4675.983 | 3558.73 | 2963.442
112 | 0.002073693 | 2935.243 | 0.5726854 | 4669.115 | 3558.626 | 2960.741
113 | 0.002178208 | 2932.033 | 0.5717181 | 4663.129 | 3558.73 | 2957.616
114 | 0.002086091 | 2929.458 | 0.5711555 | 4656.331 | 3562.824 | 2954.446
115 | 0.002086091 | 2926.128 | 0.5702105 | 4649.443 | 3562.824 | 2951.071
116 | 0.001848686 | 2922.952 | 0.5687705 | 4643.609 | 3562.824 | 2948.022
117 | 0.001848686 | 2919.839 | 0.5687705 | 4636.819 | 3560.628 | 2945.1
118 | 0.002122518 | 2916.099 | 0.5686805 | 4630.907 | 3560.628 | 2940.57
119 | 0.002216944 | 2912.301 | 0.5676906 | 4622.937 | 3560.628 | 2937.195
120 | 0.002216944 | 2909.062 | 0.5666331 | 4614.851 | 3561.124 | 2933.953
121 | 0.002216944 | 2905.453 | 0.5660031 | 4608.269 | 3566.83 | 2930.455
122 | 0.002198955 | 2902.538 | 0.565553 | 4600.929 | 3565.43 | 2927.366
123 | 0.002198955 | 2898.834 | 0.564743 | 4593.723 | 3566.434 | 2922.204
124 | 0.00213521 | 2894.149 | 0.5638204 | 4583.945 | 3566.434 | 2917.932
125 | 0.002220148 | 2889.828 | 0.5626956 | 4574.897 | 3566.434 | 2913.544
126 | 0.002220148 | 2885.268 | 0.5617731 | 4566.731 | 3569.33 | 2909.082
127 | 0.002220148 | 2881.289 | 0.5608955 | 4558.007 | 3569.33 | 2905.035
128 | 0.002242735 | 2877.063 | 0.5595681 | 4548.263 | 3571.034 | 2900.602
129 | 0.001986753 | 2873.171 | 0.5591854 | 4540.173 | 3571.034 | 2896.436
130 | 0.001986753 | 2868.242 | 0.5577682 | 4531.317 | 3574.334 | 2891.514
131 | 0.001986753 | 2864.216 | 0.5568006 | 4522.587 | 3571.438 | 2887.66
132 | 0.002255944 | 2859.496 | 0.5565081 | 4513.463 | 3574.236 | 2883.36
133 | 0.002255944 | 2855.755 | 0.5560356 | 4505.469 | 3571.438 | 2878.62
134 | 0.002303863 | 2851.364 | 0.5545058 | 4495.619 | 3574.236 | 2874.202
135 | 0.002284588 | 2846.512 | 0.5541907 | 4487.001 | 3572.435 | 2869.434
136 | 0.002309805 | 2841.432 | 0.5532009 | 4477.827 | 3572.833 | 2864.705
137 | 0.002284588 | 2836.797 | 0.5523231 | 4467.925 | 3572.833 | 2860.643
138 | 0.002022705 | 2833.12 | 0.5513556 | 4459.083 | 3576.033 | 2855.305
139 | 0.001831293 | 2828.06 | 0.5495107 | 4448.181 | 3576.033 | 2850.805
140 | 0.001831293 | 2823.206 | 0.5494657 | 4439.721 | 3580.129 | 2845.875
141 | 0.00230883 | 2818.255 | 0.5486784 | 4428.485 | 3582.625 | 2841.23
142 | 0.00230883 | 2813.039 | 0.5478683 | 4417.945 | 3583.025 | 2836.572
143 | 0.002357026 | 2808.907 | 0.5467434 | 4409.005 | 3588.929 | 2831.748
144 | 0.002341693 | 2804.006 | 0.5463607 | 4396.895 | 3589.527 | 2826.526
145 | 0.00235833 | 2799.22 | 0.5454382 | 4386.765 | 3597.231 | 2821.611
146 | 0.002366273 | 2794.465 | 0.5446058 | 4376.527 | 3597.335 | 2816.389
147 | 0.002366273 | 2788.988 | 0.5436831 | 4365.633 | 3600.025 | 2811.64
148 | 0.002344635 | 2783.987 | 0.5424458 | 4355.509 | 3601.127 | 2806.193
149 | 0.002344635 | 2778.686 | 0.5419284 | 4344.417 | 3602.929 | 2800.85
150 | 0.002352627 | 2773.552 | 0.5408933 | 4333.697 | 3605.229 | 2796.359
151 | 0.002370156 | 2768.775 | 0.5399934 | 4324.295 | 3605.829 | 2790.81
152 | 0.002877679 | 2763.854 | 0.5399258 | 4311.695 | 3616.323 | 2785.11
153 | 0.002877679 | 2757.507 | 0.5390708 | 4300.215 | 3616.323 | 2778.51
154 | 0.002877002 | 2750.675 | 0.5378333 | 4286.907 | 3616.323 | 2772.377
155 | 0.002407202 | 2744.681 | 0.5363034 | 4275.095 | 3617.127 | 2765.747
156 | 0.002144437 | 2738.841 | 0.5346158 | 4262.169 | 3624.827 | 2759.543
157 | 0.002057293 | 2731.956 | 0.5332885 | 4248.137 | 3625.529 | 2752.696
158 | 0.002057293 | 2725.563 | 0.5321409 | 4235.201 | 3629.827 | 2746.577
159 | 0.002416507 | 2719.423 | 0.5316684 | 4222.803 | 3634.823 | 2740.144
160 | 0.002416507 | 2712.728 | 0.5304985 | 4208.837 | 3636.923 | 2733.428
161 | 0.001898521 | 2706.333 | 0.528226 | 4195.735 | 3639.227 | 2726.805
162 | 0.001898521 | 2699.735 | 0.526921 | 4181.891 | 3646.823 | 2720.35
163 | 0.002184762 | 2693.238 | 0.5264034 | 4168.209 | 3648.225 | 2713.916
164 | 0.002428119 | 2686.662 | 0.5259309 | 4154.829 | 3650.627 | 2707.68
165 | 0.002428119 | 2680.392 | 0.5250534 | 4143.049 | 3653.427 | 2700.672
166 | 0.002204454 | 2672.944 | 0.5228034 | 4129.021 | 3654.229 | 2693.642
167 | 0.002204454 | 2666.149 | 0.5220386 | 4114.749 | 3661.323 | 2686.838
168 | 0.002205765 | 2659.541 | 0.5213861 | 4101.701 | 3662.223 | 2679.745
169 | 0.002243894 | 2652.919 | 0.519631 | 4086.401 | 3672.527 | 2672.723
170 | 0.002243894 | 2645.751 | 0.5184387 | 4072.389 | 3673.523 | 2666.038
171 | 0.002632666 | 2639.225 | 0.5178986 | 4059.251 | 3676.633 | 2659.013
172 | 0.002648199 | 2631.536 | 0.5168185 | 4044.311 | 3676.833 | 2651.715
173 | 0.002683755 | 2624.359 | 0.5155811 | 4029.555 | 3679.333 | 2644.029
174 | 0.002648199 | 2616.732 | 0.5149062 | 4013.861 | 3684.427 | 2636.504
175 | 0.002651272 | 2609.193 | 0.5129487 | 3998.709 | 3688.631 | 2628.367
176 | 0.002642067 | 2601.279 | 0.5114861 | 3980.873 | 3694.735 | 2620.454
177 | 0.002232545 | 2593.681 | 0.5096186 | 3963.495 | 3706.031 | 2612.399
178 | 0.00197333 | 2585.245 | 0.5078187 | 3945.929 | 3708.529 | 2603.718
179 | 0.00197333 | 2576.636 | 0.5061311 | 3927.931 | 3708.529 | 2596.033
180 | 0.002265503 | 2568.953 | 0.5059961 | 3911.817 | 3711.427 | 2587.057
181 | 0.002283864 | 2560.566 | 0.5038588 | 3893.649 | 3719.427 | 2578.548
182 | 0.002283864 | 2552.386 | 0.5024637 | 3876.209 | 3734.931 | 2569.708
183 | 0.002711373 | 2543.231 | 0.5013387 | 3855.081 | 3734.931 | 2561.152
184 | 0.00272334 | 2534.294 | 0.5000789 | 3846.211 | 3747.621 | 2551.889
185 | 0.002730082 | 2525.461 | 0.4985487 | 3819.041 | 3758.931 | 2543.281
186 | 0.00273739 | 2517.167 | 0.4978289 | 3801.247 | 3768.133 | 2534.082
187 | 0.00273739 | 2507.901 | 0.4955338 | 3781.645 | 3769.529 | 2524.377
188 | 0.002312173 | 2498.27 | 0.4934641 | 3760.969 | 3780.531 | 2514.854
188 | 0.002283057 | 2489.269 | 0.4918441 | 3741.939 | 3780.531 | 2505.148

## #19
cycle number | Vg | Q | RL | T_CCCV | T_CVCA | Capacity
1 | 0.0009885073 | 3255.866 | 0.6349712 | 5480.476 | 3211.428 | 3252.645
2 | 0.0009885073 | 3255.866 | 0.6384584 | 5480.476 | 3225.826 | 3253.979
3 | 0.0009671197 | 3255.507 | 0.6414732 | 5470.616 | 3236.524 | 3253.979
4 | 0.0009666337 | 3254.336 | 0.6438131 | 5461.186 | 3236.524 | 3252.372
5 | 0.0009653714 | 3252.087 | 0.6446231 | 5451.278 | 3236.126 | 3250.13
6 | 0.0009653714 | 3249.011 | 0.6458378 | 5440.078 | 3236.126 | 3247.026
7 | 0.000969665 | 3246.197 | 0.6461304 | 5429.393 | 3238.43 | 3244.797
8 | 0.0009702044 | 3243.819 | 0.646603 | 5420.153 | 3239.728 | 3241.893
9 | 0.0009878107 | 3240.977 | 0.646603 | 5408.983 | 3248.032 | 3238.999
10 | 0.0009881727 | 3237.403 | 0.646603 | 5400.319 | 3248.934 | 3236.626
11 | 0.001059835 | 3234.593 | 0.6466927 | 5390.815 | 3248.934 | 3233.374
12 | 0.00108215 | 3232.256 | 0.6466927 | 5380.925 | 3264.73 | 3230.406
13 | 0.00108215 | 3229.191 | 0.6461978 | 5370.843 | 3272.232 | 3227.198
14 | 0.001068705 | 3225.494 | 0.6450955 | 5359.977 | 3278.228 | 3222.302
15 | 0.001005594 | 3220.792 | 0.6433406 | 5346.889 | 3291.434 | 3218.731
16 | 0.001011901 | 3217.013 | 0.6419458 | 5336.093 | 3294.634 | 3214.366
17 | 0.001005594 | 3212.899 | 0.6402583 | 5324.013 | 3309.332 | 3211.169
18 | 0.001004912 | 3209.458 | 0.639021 | 5315.181 | 3311.832 | 3206.942
19 | 0.0009998444 | 3205.085 | 0.6371085 | 5302.349 | 3323.634 | 3203.704
20 | 0.0009998444 | 3202.251 | 0.6361862 | 5292.965 | 3338.032 | 3200.075
21 | 0.0009998444 | 3198.846 | 0.6344087 | 5282.103 | 3345.032 | 3196.584
22 | 0.0009583541 | 3194.016 | 0.6331264 | 5271.375 | 3345.23 | 3191.786
23 | 0.001017211 | 3190.656 | 0.6312589 | 5261.005 | 3366.726 | 3188.675
24 | 0.001093289 | 3186.605 | 0.6304266 | 5249.953 | 3370.432 | 3184.624
25 | 0.001101752 | 3182.56 | 0.6290767 | 5239.209 | 3482.73 | 3179.85
26 | 0.001101752 | 3178.592 | 0.6272542 | 5229.089 | 3492.132 | 3176.32
27 | 0.001033643 | 3175.171 | 0.6250719 | 5218.049 | 3511.532 | 3173.258
28 | 0.001022493 | 3171.338 | 0.6244646 | 5208.007 | 3520.53 | 3169.483
29 | 0.001033643 | 3167.666 | 0.6228895 | 5198.239 | 3525.636 | 3166.116
30 | 0.00105055 | 3164.145 | 0.6218546 | 5189.183 | 3532.43 | 3162.881
31 | 0.00105055 | 3160.894 | 0.6210222 | 5180.529 | 3533.13 | 3159.462
32 | 0.001112615 | 3158.028 | 0.6195598 | 5171.019 | 3545.934 | 3156.726
33 | 0.001048923 | 3154.565 | 0.618975 | 5162.501 | 3546.834 | 3152.885
34 | 0.001048923 | 3151.226 | 0.6171749 | 5153.887 | 3553.234 | 3150.055
35 | 0.001048923 | 3147.942 | 0.61596 | 5144.189 | 3559.636 | 3146.931
36 | 0.001130974 | 3144.535 | 0.615375 | 5135.987 | 3563.334 | 3142.184
37 | 0.001130974 | 3141.094 | 0.6135528 | 5126.041 | 3574.636 | 3139.654
38 | 0.00108398 | 3138.167 | 0.6125179 | 5118.095 | 3580.63 | 3137.487
39 | 0.001071893 | 3135.319 | 0.6119777 | 5111.607 | 3583.128 | 3134.493
40 | 0.00108398 | 3132.655 | 0.611033 | 5102.957 | 3590.13 | 3132.126
41 | 0.00109662 | 3130.26 | 0.6106729 | 5095.153 | 3598.124 | 3128.371
42 | 0.001172617 | 3126.505 | 0.6093456 | 5085.777 | 3598.124 | 3125.283
43 | 0.001201761 | 3122.698 | 0.6082881 | 5077.203 | 3599.224 | 3121.624
44 | 0.001223173 | 3119.623 | 0.6072531 | 5067.927 | 3607.524 | 3118.678
45 | 0.001381583 | 3116.533 | 0.6067581 | 5059.667 | 3610.724 | 3115.574
46 | 0.001381583 | 3113.274 | 0.6059258 | 5051.533 | 3612.524 | 3112.343
47 | 0.001248294 | 3110.628 | 0.6048683 | 5044.917 | 3615.924 | 3109.732
48 | 0.001231994 | 3107.573 | 0.6040358 | 5035.909 | 3615.924 | 3107.006
49 | 0.001231994 | 3104.589 | 0.6037435 | 5029.211 | 3614.928 | 3103.239
50 | 0.001228153 | 3101.211 | 0.6028435 | 5020.853 | 3614.928 | 3100.202
51 | 0.001278316 | 3098.169 | 0.6021685 | 5012.597 | 3621.824 | 3097.557
52 | 0.00129398 | 3095.599 | 0.6016963 | 5006.211 | 3623.724 | 3094.938
53 | 0.00129398 | 3093.103 | 0.6012911 | 4998.855 | 3623.724 | 3092.183
54 | 0.001277171 | 3090.101 | 0.6009536 | 4992.079 | 3623.626 | 3089.354
55 | 0.001277171 | 3086.629 | 0.6002561 | 4985.841 | 3617.73 | 3086.705
56 | 0.001277171 | 3084.405 | 0.6001437 | 4979.039 | 3617.73 | 3084.432
57 | 0.001211322 | 3082.131 | 0.5995138 | 4972.417 | 3621.724 | 3081.856
58 | 0.001211322 | 3079.805 | 0.5994914 | 4966.589 | 3621.826 | 3079.92
59 | 0.001379067 | 3077.673 | 0.5994914 | 4960.609 | 3621.826 | 3077.429
60 | 0.001384619 | 3074.096 | 0.5994914 | 4954.473 | 3614.826 | 3075.279
61 | 0.001385698 | 3069.453 | 0.5993113 | 4949.483 | 3614.222 | 3073.901
62 | 0.001385698 | 3066.859 | 0.5990414 | 4944.989 | 3607.628 | 3071.13
63 | 0.001385698 | 3064.087 | 0.5989738 | 4940.075 | 3607.628 | 3068.996
64 | 0.001418761 | 3062.936 | 0.5988839 | 4933.077 | 3608.626 | 3066.524
65 | 0.001460316 | 3061.429 | 0.5987939 | 4927.547 | 3608.626 | 3064.078
66 | 0.001460316 | 3058.082 | 0.5985013 | 4922.269 | 3603.926 | 3062.881
67 | 0.001472292 | 3053.112 | 0.5985013 | 4919.293 | 3593.326 | 3061.088
68 | 0.00150999 | 3051.768 | 0.5987489 | 4914.829 | 3592.726 | 3058.756
69 | 0.00150999 | 3050.87 | 0.5987489 | 4908.393 | 3592.726 | 3057.069
70 | 0.001493722 | 3049.639 | 0.5985237 | 4902.367 | 3606.226 | 3053.735
71 | 0.001493233 | 3048.349 | 0.5976689 | 4896.061 | 3606.226 | 3052.101
72 | 0.001493722 | 3042.726 | 0.5976689 | 4893.047 | 3589.434 | 3050.642
73 | 0.001493233 | 3039.475 | 0.5976463 | 4889.661 | 3585.334 | 3048.866
74 | 0.001536204 | 3038.261 | 0.5974666 | 4884.321 | 3585.334 | 3046.555
75 | 0.001536204 | 3038.261 | 0.5972864 | 4879.121 | 3585.93 | 3043.527
76 | 0.001536204 | 3036.902 | 0.5967014 | 4871.337 | 3604.934 | 3041.05
77 | 0.001409506 | 3036.902 | 0.5958914 | 4865.025 | 3606.836 | 3038.521
78 | 0.001407563 | 3034.613 | 0.5953066 | 4859.411 | 3606.936 | 3035.923
79 | 0.001409506 | 3032.332 | 0.5945866 | 4853.049 | 3612.034 | 3033.94
80 | 0.00144322 | 3030.58 | 0.5941593 | 4848.065 | 3612.034 | 3031.68
81 | 0.001451155 | 3028.405 | 0.5941591 | 4843.593 | 3609.234 | 3029.301
82 | 0.001613423 | 3025.607 | 0.5933942 | 4837.141 | 3609.234 | 3027.328
83 | 0.001451155 | 3023.839 | 0.5930792 | 4833.021 | 3608.94 | 3024.192
84 | 0.001635616 | 3020.728 | 0.5913693 | 4824.945 | 3611.334 | 3021.807
85 | 0.001364599 | 3018.61 | 0.5912119 | 4819.963 | 3608.836 | 3019.483
86 | 0.001449888 | 3016.231 | 0.5901993 | 4814.307 | 3611.334 | 3016.565
87 | 0.001449888 | 3013.708 | 0.5894345 | 4808.719 | 3612.136 | 3014.42
88 | 0.001488939 | 3011.265 | 0.5888947 | 4803.295 | 3612.136 | 3011.497
89 | 0.001488939 | 3007.692 | 0.5877247 | 4797.377 | 3612.334 | 3008.501
90 | 0.00145738 | 3005.426 | 0.5864871 | 4790.097 | 3612.334 | 3005.352
91 | 0.00145738 | 3002.279 | 0.5855647 | 4783.031 | 3615.93 | 3002.3
92 | 0.00148684 | 2999.361 | 0.584305 | 4776.183 | 3615.93 | 2999.536
93 | 0.001490652 | 2996.546 | 0.5834273 | 4770.227 | 3615.934 | 2996.246
94 | 0.001502976 | 2993.738 | 0.5824599 | 4764.673 | 3615.934 | 2993.358
95 | 0.001525705 | 2990.285 | 0.581335 | 4756.463 | 3617.43 | 2990.343
96 | 0.001532908 | 2987.394 | 0.5804578 | 4749.771 | 3621.128 | 2986.179
97 | 0.001747091 | 2983.248 | 0.5790853 | 4740.207 | 3621.73 | 2982.826
98 | 0.001748915 | 2979.931 | 0.5780053 | 4733.101 | 3621.73 | 2979.08
99 | 0.001747091 | 2976.144 | 0.5768129 | 4726.035 | 3623.634 | 2975.033
100 | 0.001747426 | 2972.521 | 0.5753279 | 4716.307 | 3629.032 | 2971.516
101 | 0.001701339 | 2968.626 | 0.5738881 | 4708.329 | 3630.634 | 2967.664
102 | 0.001743832 | 2964.908 | 0.5729658 | 4699.443 | 3630.836 | 2963.617
103 | 0.001681384 | 2960.174 | 0.5717282 | 4690.085 | 3634.032 | 2958.735
104 | 0.001357089 | 2956.246 | 0.5696809 | 4680.351 | 3641.732 | 2954.217
105 | 0.001357089 | 2951.06 | 0.5678136 | 4670.185 | 3642.434 | 2948.974
106 | 0.001489802 | 2945.732 | 0.5662162 | 4659.153 | 3642.332 | 2944.73
107 | 0.001532609 | 2941.184 | 0.5650687 | 4650.591 | 3645.632 | 2940.006
108 | 0.001532609 | 2936.983 | 0.5644839 | 4639.177 | 3657.034 | 2934.328
109 | 0.001751381 | 2931.25 | 0.562009 | 4626.993 | 3659.338 | 2928.75
110 | 0.001536445 | 2926.113 | 0.5606141 | 4615.025 | 3661.834 | 2923.023
111 | 0.001536445 | 2919.799 | 0.5584094 | 4603.637 | 3661.834 | 2917.288
112 | 0.0015328 | 2913.69 | 0.5566995 | 4592.273 | 3661.834 | 2912.098
113 | 0.0015328 | 2908.555 | 0.5555294 | 4579.931 | 3668.634 | 2906.614
114 | 0.001759999 | 2903.346 | 0.5548995 | 4567.805 | 3676.734 | 2900.295
115 | 0.001764503 | 2897.305 | 0.5532347 | 4554.273 | 3685.538 | 2893.752
116 | 0.001774169 | 2890.449 | 0.5516597 | 4540.569 | 3685.538 | 2886.796
117 | 0.001777219 | 2882.838 | 0.5501525 | 4526.501 | 3687.336 | 2879.636
118 | 0.001777219 | 2875.794 | 0.5488249 | 4510.141 | 3695.638 | 2873.537
119 | 0.001789945 | 2869.501 | 0.5481725 | 4496.939 | 3699.334 | 2865.882
120 | 0.001791227 | 2862.049 | 0.5469577 | 4481.587 | 3702.832 | 2857.726
121 | 0.001806384 | 2854.043 | 0.5455178 | 4464.331 | 3709.436 | 2849.465
122 | 0.001806384 | 2845.689 | 0.5440554 | 4447.883 | 3709.732 | 2841.24
123 | 0.001806384 | 2837.552 | 0.5425929 | 4428.823 | 3720.536 | 2833.123
124 | 0.001810055 | 2829.388 | 0.5415803 | 4411.945 | 3724.138 | 2823.828
125 | 0.001822043 | 2820.322 | 0.5398482 | 4392.457 | 3730.932 | 2815.45
126 | 0.001822043 | 2811.543 | 0.5386555 | 4374.201 | 3731.234 | 2805.946
127 | 0.001887341 | 2802.607 | 0.5373285 | 4355.629 | 3738.832 | 2797.075
128 | 0.001887341 | 2793.658 | 0.5360008 | 4336.085 | 3748.728 | 2788.32
129 | 0.001832861 | 2784.971 | 0.5344035 | 4317.385 | 3756.926 | 2778.671
130 | 0.001832861 | 2775.144 | 0.5332561 | 4298.055 | 3761.124 | 2769.024
131 | 0.001832861 | 2765.516 | 0.5317711 | 4278.415 | 3762.63 | 2759.575
132 | 0.001915166 | 2755.769 | 0.5299489 | 4259.659 | 3766.024 | 2749.797
133 | 0.001645241 | 2746.404 | 0.5288913 | 4238.745 | 3771.934 | 2740.3
134 | 0.001915166 | 2737.206 | 0.5267766 | 4218.885 | 3781.43 | 2731.247
135 | 0.001940956 | 2727.735 | 0.5262816 | 4198.849 | 3790.736 | 2721.94
136 | 0.001940956 | 2717.974 | 0.5251791 | 4179.301 | 3796.233 | 2711.566
137 | 0.001877707 | 2707.983 | 0.5234018 | 4158.073 | 3799.229 | 2701.024
138 | 0.001737691 | 2697.63 | 0.5212419 | 4137.471 | 3810.531 | 2690.601
139 | 0.001496263 | 2687.112 | 0.519037 | 4115.691 | 3814.525 | 2682.486
140 | 0.001494099 | 2678.956 | 0.5187671 | 4099.061 | 3817.231 | 2672.428
141 | 0.001496263 | 2668.784 | 0.5172149 | 4077.517 | 3827.227 | 2661.166
142 | 0.001684838 | 2657.305 | 0.5153475 | 4052.875 | 3836.927 | 2650.854
143 | 0.001684838 | 2646.743 | 0.5142449 | 4030.945 | 3843.925 | 2639.696
144 | 0.001987464 | 2636.225 | 0.5118151 | 4008.641 | 3855.323 | 2628.394
145 | 0.001643893 | 2625.327 | 0.5107127 | 3983.685 | 3876.125 | 2618.022
146 | 0.001990392 | 2614.373 | 0.5088903 | 3962.129 | 3877.629 | 2606.076
147 | 0.001643893 | 2603 | 0.5076979 | 3938.871 | 3892.931 | 2594.603
148 | 0.00201328 | 2590.484 | 0.5049307 | 3914.417 | 3893.429 | 2582.586
149 | 0.001677314 | 2579.146 | 0.5041431 | 3890.815 | 3900.025 | 2569.874
150 | 0.001677314 | 2566.398 | 0.5013759 | 3865.059 | 3909.023 | 2557.612
151 | 0.001661352 | 2554.06 | 0.4992837 | 3840.803 | 3913.421 | 2546.375
152 | 0.001661352 | 2543.64 | 0.4984962 | 3816.489 | 3933.021 | 2535.177
153 | 0.00202597 | 2531.568 | 0.4975961 | 3791.939 | 3940.921 | 2521.52
153 | 0.00202597 | 2517.672 | 0.4958863 | 3763.833 | 3940.921 | 2507.891